## 2024-T351
Partner Data Point File |  |  |  |  | Strain ( in/in ) | Load ( lbf ) | 2024-T351 | Diameter
[5 empty] | 2e-06 | 42.77 | 213.5061 | 0.505
Time ( min ) | Strain ( in/in ) | Position ( in ) | Load ( lbf ) | Zone | 5e-06 | 55.52 | 277.1536 | area
0 | 2e-06 | 0.005 | 42.77 | Acquiring Data | 9e-06 | 69.92 | 349.0378 | 0.2003221375
0.00167 | 5e-06 | 0.0053 | 55.52 | Acquiring Data | 1.4e-05 | 83.93 | 418.9752
0.00333 | 9e-06 | 0.0055 | 69.92 | Acquiring Data | 1.9e-05 | 98.9 | 493.7048
0.005 | 1.4e-05 | 0.0057 | 83.93 | Acquiring Data | 2.4e-05 | 114.22 | 570.1816
0.00667 | 1.9e-05 | 0.006 | 98.9 | Acquiring Data | 3e-05 | 131.62 | 657.0417
0.00833 | 2.4e-05 | 0.0062 | 114.22 | Acquiring Data | 3.6e-05 | 149.33 | 745.4493
0.01 | 3e-05 | 0.0065 | 131.62 | Acquiring Data | 4.3e-05 | 167.85 | 837.9004
0.01167 | 3.6e-05 | 0.0067 | 149.33 | Acquiring Data | 5e-05 | 186.36 | 930.3016
0.01333 | 4.3e-05 | 0.007 | 167.85 | Acquiring Data | 5.6e-05 | 202.95 | 1013.118
0.015 | 5e-05 | 0.0072 | 186.36 | Acquiring Data | 6.2e-05 | 216.2 | 1079.262
0.01667 | 5.6e-05 | 0.0075 | 202.95 | Acquiring Data | 6.5e-05 | 223.62 | 1116.302
0.01833 | 6.2e-05 | 0.008 | 216.2 | Acquiring Data | 6.6e-05 | 223.41 | 1115.254
0.02 | 6.5e-05 | 0.0082 | 223.62 | Acquiring Data | 6.7e-05 | 223.23 | 1114.355
0.02167 | 6.6e-05 | 0.0085 | 223.41 | Acquiring Data | 6.8e-05 | 227.84 | 1137.368
0.02333 | 6.7e-05 | 0.0088 | 223.23 | Acquiring Data | 7.2e-05 | 234.99 | 1173.061
0.025 | 6.8e-05 | 0.009 | 227.84 | Acquiring Data | 7.6e-05 | 245.35 | 1224.777
0.02667 | 7.2e-05 | 0.0092 | 234.99 | Acquiring Data | 8.1e-05 | 257.66 | 1286.228
0.02833 | 7.6e-05 | 0.0095 | 245.35 | Acquiring Data | 8.7e-05 | 271.47 | 1355.167
0.03 | 8.1e-05 | 0.0097 | 257.66 | Acquiring Data | 9.3e-05 | 286.52 | 1430.296
0.03167 | 8.7e-05 | 0.01 | 271.47 | Acquiring Data | 0.0001 | 302.35 | 1509.319
0.03333 | 9.3e-05 | 0.0105 | 286.52 | Acquiring Data | 0.000107 | 319.28 | 1593.833
0.035 | 0.0001 | 0.0107 | 302.35 | Acquiring Data | 0.000115 | 336.78 | 1681.192
0.03667 | 0.000107 | 0.011 | 319.28 | Acquiring Data | 0.000123 | 355.53 | 1774.791
0.03833 | 0.000115 | 0.0112 | 336.78 | Acquiring Data | 0.000132 | 376.22 | 1878.075
0.04 | 0.000123 | 0.0115 | 355.53 | Acquiring Data | 0.000142 | 398.05 | 1987.049
0.04167 | 0.000132 | 0.0117 | 376.22 | Acquiring Data | 0.000152 | 421.54 | 2104.311
0.04333 | 0.000142 | 0.012 | 398.05 | Acquiring Data | 0.000163 | 446.13 | 2227.063
0.045 | 0.000152 | 0.0122 | 421.54 | Acquiring Data | 0.000175 | 471.55 | 2353.959
0.04667 | 0.000163 | 0.0125 | 446.13 | Acquiring Data | 0.000186 | 497.91 | 2485.547
0.04833 | 0.000175 | 0.0127 | 471.55 | Acquiring Data | 0.000198 | 525.1 | 2621.278
0.05 | 0.000186 | 0.013 | 497.91 | Acquiring Data | 0.000211 | 553.55 | 2763.299
0.05167 | 0.000198 | 0.0133 | 525.1 | Acquiring Data | 0.000225 | 583.14 | 2911.011
0.05333 | 0.000211 | 0.0135 | 553.55 | Acquiring Data | 0.000239 | 613.33 | 3061.719
0.055 | 0.000225 | 0.0137 | 583.14 | Acquiring Data | 0.000253 | 644.86 | 3219.115
0.05667 | 0.000239 | 0.014 | 613.33 | Acquiring Data | 0.000268 | 677.26 | 3380.854
0.05833 | 0.000253 | 0.0145 | 644.86 | Acquiring Data | 0.000283 | 710.07 | 3544.641
0.06 | 0.000268 | 0.0147 | 677.26 | Acquiring Data | 0.000299 | 744.03 | 3714.168
0.06167 | 0.000283 | 0.015 | 710.07 | Acquiring Data | 0.000314 | 778.77 | 3887.588
0.06333 | 0.000299 | 0.0152 | 744.03 | Acquiring Data | 0.00033 | 814.33 | 4065.102
0.065 | 0.000314 | 0.0155 | 778.77 | Acquiring Data | 0.000347 | 850.51 | 4245.711
0.06667 | 0.00033 | 0.0157 | 814.33 | Acquiring Data | 0.000364 | 887.14 | 4428.567
0.06833 | 0.000347 | 0.016 | 850.51 | Acquiring Data | 0.000381 | 923.97 | 4612.421
0.07 | 0.000364 | 0.0162 | 887.14 | Acquiring Data | 0.000398 | 961 | 4797.273
0.07167 | 0.000381 | 0.0165 | 923.97 | Acquiring Data | 0.000416 | 998.58 | 4984.871
0.07333 | 0.000398 | 0.0168 | 961 | Acquiring Data | 0.000433 | 1036.2 | 5172.668
0.075 | 0.000416 | 0.017 | 998.58 | Acquiring Data | 0.000451 | 1074.76 | 5365.158
0.07667 | 0.000433 | 0.0172 | 1036.2 | Acquiring Data | 0.000469 | 1113.5 | 5558.547
0.07833 | 0.000451 | 0.0175 | 1074.76 | Acquiring Data | 0.000487 | 1152.36 | 5752.534
0.08 | 0.000469 | 0.0177 | 1113.5 | Acquiring Data | 0.000505 | 1192.16 | 5951.214
0.08167 | 0.000487 | 0.018 | 1152.36 | Acquiring Data | 0.000524 | 1231.97 | 6149.944
0.08333 | 0.000505 | 0.0182 | 1192.16 | Acquiring Data | 0.000543 | 1271.81 | 6348.824
0.085 | 0.000524 | 0.0185 | 1231.97 | Acquiring Data | 0.000562 | 1311.65 | 6547.704
0.08667 | 0.000543 | 0.0187 | 1271.81 | Acquiring Data | 0.000581 | 1352.13 | 6749.778
0.08833 | 0.000562 | 0.0187 | 1311.65 | Acquiring Data | 0.0006 | 1392.83 | 6952.951
0.09 | 0.000581 | 0.019 | 1352.13 | Acquiring Data | 0.000619 | 1433.98 | 7158.37
0.09167 | 0.0006 | 0.0192 | 1392.83 | Acquiring Data | 0.000639 | 1475.84 | 7367.334
0.09333 | 0.000619 | 0.0195 | 1433.98 | Acquiring Data | 0.000659 | 1517.93 | 7577.445
0.095 | 0.000639 | 0.0197 | 1475.84 | Acquiring Data | 0.000679 | 1559.68 | 7785.859
0.09667 | 0.000659 | 0.02 | 1517.93 | Acquiring Data | 0.000699 | 1601.96 | 7996.919
0.09833 | 0.000679 | 0.0203 | 1559.68 | Acquiring Data | 0.000719 | 1644.06 | 8207.081
0.1 | 0.000699 | 0.0205 | 1601.96 | Acquiring Data | 0.000739 | 1686.7 | 8419.938
0.10167 | 0.000719 | 0.0207 | 1644.06 | Acquiring Data | 0.000759 | 1729.08 | 8631.497
0.10333 | 0.000739 | 0.021 | 1686.7 | Acquiring Data | 0.00078 | 1771.61 | 8843.805
0.105 | 0.000759 | 0.0212 | 1729.08 | Acquiring Data | 0.0008 | 1814.7 | 9058.909
0.10667 | 0.00078 | 0.0215 | 1771.61 | Acquiring Data | 0.000821 | 1858.27 | 9276.409
0.10833 | 0.0008 | 0.0217 | 1814.7 | Acquiring Data | 0.000841 | 1901.6 | 9492.71
0.11 | 0.000821 | 0.022 | 1858.27 | Acquiring Data | 0.000862 | 1945.17 | 9710.21
0.11167 | 0.000841 | 0.0222 | 1901.6 | Acquiring Data | 0.000882 | 1988.16 | 9924.814
0.11333 | 0.000862 | 0.0225 | 1945.17 | Acquiring Data | 0.000903 | 2031.96 | 10143.46
0.115 | 0.000882 | 0.0227 | 1988.16 | Acquiring Data | 0.000924 | 2075.45 | 10360.56
0.11667 | 0.000903 | 0.023 | 2031.96 | Acquiring Data | 0.000945 | 2119.31 | 10579.51
0.11833 | 0.000924 | 0.0232 | 2075.45 | Acquiring Data | 0.000965 | 2162.79 | 10796.56
0.12 | 0.000945 | 0.0235 | 2119.31 | Acquiring Data | 0.000986 | 2206.64 | 11015.46
0.12167 | 0.000965 | 0.0237 | 2162.79 | Acquiring Data | 0.001007 | 2250.87 | 11236.25
0.12333 | 0.000986 | 0.024 | 2206.64 | Acquiring Data | 0.001028 | 2295.21 | 11457.6
0.125 | 0.001007 | 0.0242 | 2250.87 | Acquiring Data | 0.001049 | 2339.55 | 11678.94
0.12667 | 0.001028 | 0.0245 | 2295.21 | Acquiring Data | 0.001071 | 2383.76 | 11899.63
0.12833 | 0.001049 | 0.0248 | 2339.55 | Acquiring Data | 0.001092 | 2429.27 | 12126.82
0.13 | 0.001071 | 0.025 | 2383.76 | Acquiring Data | 0.001113 | 2474.55 | 12352.85
0.13167 | 0.001092 | 0.0252 | 2429.27 | Acquiring Data | 0.001135 | 2519.79 | 12578.69
0.13333 | 0.001113 | 0.0255 | 2474.55 | Acquiring Data | 0.001156 | 2565.51 | 12806.92
0.135 | 0.001135 | 0.0257 | 2519.79 | Acquiring Data | 0.001178 | 2610.91 | 13033.56
0.13667 | 0.001156 | 0.0257 | 2565.51 | Acquiring Data | 0.0012 | 2656.91 | 13263.19
0.13833 | 0.001178 | 0.026 | 2610.91 | Acquiring Data | 0.001221 | 2702.49 | 13490.72
0.14 | 0.0012 | 0.0262 | 2656.91 | Acquiring Data | 0.001243 | 2748.51 | 13720.45
0.14167 | 0.001221 | 0.0265 | 2702.49 | Acquiring Data | 0.001265 | 2794.57 | 13950.38
0.14333 | 0.001243 | 0.0267 | 2748.51 | Acquiring Data | 0.001287 | 2840.98 | 14182.06
0.145 | 0.001265 | 0.027 | 2794.57 | Acquiring Data | 0.001309 | 2887.84 | 14415.98
0.14667 | 0.001287 | 0.0272 | 2840.98 | Acquiring Data | 0.001331 | 2934.41 | 14648.46
0.14833 | 0.001309 | 0.0275 | 2887.84 | Acquiring Data | 0.001353 | 2980.98 | 14880.93
0.15 | 0.001331 | 0.0277 | 2934.41 | Acquiring Data | 0.001375 | 3027.83 | 15114.8
0.15167 | 0.001353 | 0.028 | 2980.98 | Acquiring Data | 0.001397 | 3074.44 | 15347.48
0.15333 | 0.001375 | 0.0283 | 3027.83 | Acquiring Data | 0.001419 | 3121.3 | 15581.4
0.155 | 0.001397 | 0.0285 | 3074.44 | Acquiring Data | 0.001442 | 3168.32 | 15816.13
0.15667 | 0.001419 | 0.0287 | 3121.3 | Acquiring Data | 0.001464 | 3215.54 | 16051.85
0.15833 | 0.001442 | 0.029 | 3168.32 | Acquiring Data | 0.001486 | 3262.67 | 16287.12
0.16 | 0.001464 | 0.0292 | 3215.54 | Acquiring Data | 0.001508 | 3309.65 | 16521.64
0.16167 | 0.001486 | 0.0295 | 3262.67 | Acquiring Data | 0.001531 | 3357.31 | 16759.56
0.16333 | 0.001508 | 0.0297 | 3309.65 | Acquiring Data | 0.001553 | 3404.96 | 16997.42
0.165 | 0.001531 | 0.03 | 3357.31 | Acquiring Data | 0.001576 | 3452.21 | 17233.29
0.16667 | 0.001553 | 0.0302 | 3404.96 | Acquiring Data | 0.001598 | 3499.93 | 17471.51
0.16833 | 0.001576 | 0.0305 | 3452.21 | Acquiring Data | 0.001621 | 3547.52 | 17709.08
0.17 | 0.001598 | 0.0307 | 3499.93 | Acquiring Data | 0.001644 | 3595.71 | 17949.64
0.17167 | 0.001621 | 0.031 | 3547.52 | Acquiring Data | 0.001666 | 3643.93 | 18190.35
0.17333 | 0.001644 | 0.031 | 3595.71 | Acquiring Data | 0.001689 | 3692.16 | 18431.11
0.175 | 0.001666 | 0.0312 | 3643.93 | Acquiring Data | 0.001712 | 3740.13 | 18670.58
0.17667 | 0.001689 | 0.0315 | 3692.16 | Acquiring Data | 0.001735 | 3788.46 | 18911.84
0.17833 | 0.001712 | 0.0318 | 3740.13 | Acquiring Data | 0.001758 | 3836.49 | 19151.6
0.18 | 0.001735 | 0.032 | 3788.46 | Acquiring Data | 0.001781 | 3885.43 | 19395.91
0.18167 | 0.001758 | 0.0322 | 3836.49 | Acquiring Data | 0.001804 | 3934.4 | 19640.37
0.18333 | 0.001781 | 0.0325 | 3885.43 | Acquiring Data | 0.001828 | 3983.23 | 19884.12
0.185 | 0.001804 | 0.0327 | 3934.4 | Acquiring Data | 0.001851 | 4031.8 | 20126.58
0.18667 | 0.001828 | 0.033 | 3983.23 | Acquiring Data | 0.001874 | 4081 | 20372.19
0.18833 | 0.001851 | 0.0332 | 4031.8 | Acquiring Data | 0.001897 | 4129.91 | 20616.34
0.19 | 0.001874 | 0.0335 | 4081 | Acquiring Data | 0.00192 | 4179.26 | 20862.7
0.19167 | 0.001897 | 0.0337 | 4129.91 | Acquiring Data | 0.001944 | 4228.85 | 21110.25
0.19333 | 0.00192 | 0.034 | 4179.26 | Acquiring Data | 0.001967 | 4278.2 | 21356.6
0.195 | 0.001944 | 0.0342 | 4228.85 | Acquiring Data | 0.001991 | 4327.56 | 21603
0.19667 | 0.001967 | 0.0345 | 4278.2 | Acquiring Data | 0.002014 | 4377.23 | 21850.95
0.19833 | 0.001991 | 0.0347 | 4327.56 | Acquiring Data | 0.002038 | 4426.63 | 22097.56
0.2 | 0.002014 | 0.035 | 4377.23 | Acquiring Data | 0.002061 | 4476.69 | 22347.46
0.20167 | 0.002038 | 0.035 | 4426.63 | Acquiring Data | 0.002085 | 4526.78 | 22597.5
0.20333 | 0.002061 | 0.0352 | 4476.69 | Acquiring Data | 0.002109 | 4576.91 | 22847.75
0.205 | 0.002085 | 0.0355 | 4526.78 | Acquiring Data | 0.002133 | 4627.22 | 23098.89
0.20667 | 0.002109 | 0.0357 | 4576.91 | Acquiring Data | 0.002157 | 4677.69 | 23350.84
0.20833 | 0.002133 | 0.036 | 4627.22 | Acquiring Data | 0.00218 | 4727.95 | 23601.73
0.21 | 0.002157 | 0.0363 | 4677.69 | Acquiring Data | 0.002204 | 4778.52 | 23854.18
0.21167 | 0.00218 | 0.0365 | 4727.95 | Acquiring Data | 0.002228 | 4828.91 | 24105.72
0.21333 | 0.002204 | 0.0367 | 4778.52 | Acquiring Data | 0.002253 | 4879.58 | 24358.67
0.215 | 0.002228 | 0.037 | 4828.91 | Acquiring Data | 0.002277 | 4930.3 | 24611.86
0.21667 | 0.002253 | 0.0372 | 4879.58 | Acquiring Data | 0.002301 | 4981.65 | 24868.2
0.21833 | 0.002277 | 0.0375 | 4930.3 | Acquiring Data | 0.002325 | 5031.9 | 25119.04
0.22 | 0.002301 | 0.0377 | 4981.65 | Acquiring Data | 0.002349 | 5082.44 | 25371.33
0.22167 | 0.002325 | 0.038 | 5031.9 | Acquiring Data | 0.002373 | 5133.23 | 25624.88
0.22333 | 0.002349 | 0.038 | 5082.44 | Acquiring Data | 0.002397 | 5183.59 | 25876.27
0.225 | 0.002373 | 0.0382 | 5133.23 | Acquiring Data | 0.002421 | 5234.44 | 26130.11
0.22667 | 0.002397 | 0.0385 | 5183.59 | Acquiring Data | 0.002445 | 5285.66 | 26385.8
0.22833 | 0.002421 | 0.0387 | 5234.44 | Acquiring Data | 0.00247 | 5336.6 | 26640.09
0.23 | 0.002445 | 0.039 | 5285.66 | Acquiring Data | 0.002494 | 5387.51 | 26894.23
0.23167 | 0.00247 | 0.0392 | 5336.6 | Acquiring Data | 0.002518 | 5438.13 | 27146.92
0.23333 | 0.002494 | 0.0395 | 5387.51 | Acquiring Data | 0.002542 | 5489.33 | 27402.51
0.235 | 0.002518 | 0.0398 | 5438.13 | Acquiring Data | 0.002567 | 5540.56 | 27658.25
0.23667 | 0.002542 | 0.04 | 5489.33 | Acquiring Data | 0.002591 | 5591.86 | 27914.34
0.23833 | 0.002567 | 0.0402 | 5540.56 | Acquiring Data | 0.002615 | 5643.07 | 28169.98
0.24 | 0.002591 | 0.0402 | 5591.86 | Acquiring Data | 0.00264 | 5694.37 | 28426.06
0.24167 | 0.002615 | 0.0405 | 5643.07 | Acquiring Data | 0.002664 | 5745.22 | 28679.91
0.24333 | 0.00264 | 0.0407 | 5694.37 | Acquiring Data | 0.002688 | 5796.76 | 28937.19
0.245 | 0.002664 | 0.041 | 5745.22 | Acquiring Data | 0.002713 | 5848.09 | 29193.43
0.24667 | 0.002688 | 0.0412 | 5796.76 | Acquiring Data | 0.002737 | 5899.72 | 29451.16
0.24833 | 0.002713 | 0.0415 | 5848.09 | Acquiring Data | 0.002762 | 5951.26 | 29708.45
0.25 | 0.002737 | 0.0417 | 5899.72 | Acquiring Data | 0.002786 | 6002.99 | 29966.68
0.25167 | 0.002762 | 0.042 | 5951.26 | Acquiring Data | 0.002811 | 6054.71 | 30224.87
0.25333 | 0.002786 | 0.0422 | 6002.99 | Acquiring Data | 0.002836 | 6106.05 | 30481.15
0.255 | 0.002811 | 0.0425 | 6054.71 | Acquiring Data | 0.002861 | 6157.3 | 30736.99
0.25667 | 0.002836 | 0.0427 | 6106.05 | Acquiring Data | 0.002885 | 6208.99 | 30995.03
0.25833 | 0.002861 | 0.0427 | 6157.3 | Acquiring Data | 0.00291 | 6260.98 | 31254.56
0.26 | 0.002885 | 0.043 | 6208.99 | Acquiring Data | 0.002935 | 6312.78 | 31513.14
0.26167 | 0.00291 | 0.0433 | 6260.98 | Acquiring Data | 0.00296 | 6364.77 | 31772.67
0.26333 | 0.002935 | 0.0435 | 6312.78 | Acquiring Data | 0.002985 | 6416.45 | 32030.66
0.265 | 0.00296 | 0.0437 | 6364.77 | Acquiring Data | 0.00301 | 6468.3 | 32289.49
0.26667 | 0.002985 | 0.044 | 6416.45 | Acquiring Data | 0.003034 | 6520.62 | 32550.67
0.26833 | 0.00301 | 0.0442 | 6468.3 | Acquiring Data | 0.003059 | 6572.26 | 32808.46
0.27 | 0.003034 | 0.0445 | 6520.62 | Acquiring Data | 0.003084 | 6624.02 | 33066.84
0.27167 | 0.003059 | 0.0447 | 6572.26 | Acquiring Data | 0.003109 | 6675.76 | 33325.12
0.27333 | 0.003084 | 0.0447 | 6624.02 | Acquiring Data | 0.003134 | 6727.67 | 33584.26
0.275 | 0.003109 | 0.045 | 6675.76 | Acquiring Data | 0.003159 | 6779.51 | 33843.04
0.27667 | 0.003134 | 0.0452 | 6727.67 | Acquiring Data | 0.003184 | 6831.47 | 34102.42
0.27833 | 0.003159 | 0.0455 | 6779.51 | Acquiring Data | 0.003209 | 6883.2 | 34360.66
0.28 | 0.003184 | 0.0457 | 6831.47 | Acquiring Data | 0.003234 | 6934.9 | 34618.74
0.28167 | 0.003209 | 0.046 | 6883.2 | Acquiring Data | 0.003259 | 6986.62 | 34876.92
0.28333 | 0.003234 | 0.0462 | 6934.9 | Acquiring Data | 0.003284 | 7038.64 | 35136.61
0.285 | 0.003259 | 0.0465 | 6986.62 | Acquiring Data | 0.003309 | 7090.16 | 35393.79
0.28667 | 0.003284 | 0.0467 | 7038.64 | Acquiring Data | 0.003334 | 7141.98 | 35652.48
0.28833 | 0.003309 | 0.0467 | 7090.16 | Acquiring Data | 0.003359 | 7194 | 35912.16
0.29 | 0.003334 | 0.047 | 7141.98 | Acquiring Data | 0.003384 | 7245.72 | 36170.34
0.29167 | 0.003359 | 0.0472 | 7194 | Acquiring Data | 0.003409 | 7297.56 | 36429.12
0.29333 | 0.003384 | 0.0475 | 7245.72 | Acquiring Data | 0.003434 | 7349.29 | 36687.36
0.295 | 0.003409 | 0.0478 | 7297.56 | Acquiring Data | 0.003459 | 7401.1 | 36945.99
0.29667 | 0.003434 | 0.048 | 7349.29 | Acquiring Data | 0.003484 | 7453.17 | 37205.92
0.29833 | 0.003459 | 0.0482 | 7401.1 | Acquiring Data | 0.003509 | 7505.18 | 37465.55
0.3 | 0.003484 | 0.0485 | 7453.17 | Acquiring Data | 0.003535 | 7557.18 | 37725.14
0.30167 | 0.003509 | 0.0485 | 7505.18 | Acquiring Data | 0.00356 | 7608.64 | 37982.02
0.30333 | 0.003535 | 0.0487 | 7557.18 | Acquiring Data | 0.003586 | 7660.18 | 38239.31
0.305 | 0.00356 | 0.049 | 7608.64 | Acquiring Data | 0.003611 | 7712.36 | 38499.79
0.30667 | 0.003586 | 0.0492 | 7660.18 | Acquiring Data | 0.003637 | 7764.36 | 38759.37
0.30833 | 0.003611 | 0.0495 | 7712.36 | Acquiring Data | 0.003662 | 7816.49 | 39019.6
0.31 | 0.003637 | 0.0497 | 7764.36 | Acquiring Data | 0.003688 | 7868.17 | 39277.59
0.31167 | 0.003662 | 0.05 | 7816.49 | Acquiring Data | 0.003713 | 7919.97 | 39536.17
0.31333 | 0.003688 | 0.0502 | 7868.17 | Acquiring Data | 0.003739 | 7972.41 | 39797.95
0.315 | 0.003713 | 0.0505 | 7919.97 | Acquiring Data | 0.003764 | 8024.47 | 40057.83
0.31667 | 0.003739 | 0.0505 | 7972.41 | Acquiring Data | 0.00379 | 8076.47 | 40317.41
0.31833 | 0.003764 | 0.0507 | 8024.47 | Acquiring Data | 0.003816 | 8128.42 | 40576.74
0.32 | 0.00379 | 0.051 | 8076.47 | Acquiring Data | 0.003842 | 8180.24 | 40835.43
0.32167 | 0.003816 | 0.0513 | 8128.42 | Acquiring Data | 0.003867 | 8232.14 | 41094.51
0.32333 | 0.003842 | 0.0515 | 8180.24 | Acquiring Data | 0.003893 | 8283.79 | 41352.34
0.325 | 0.003867 | 0.0517 | 8232.14 | Acquiring Data | 0.003919 | 8334.98 | 41607.88
0.32667 | 0.003893 | 0.052 | 8283.79 | Acquiring Data | 0.003945 | 8386.65 | 41865.82
0.32833 | 0.003919 | 0.0522 | 8334.98 | Acquiring Data | 0.003971 | 8437.79 | 42121.11
0.33 | 0.003945 | 0.0525 | 8386.65 | Acquiring Data | 0.003997 | 8488.81 | 42375.8
0.33167 | 0.003971 | 0.0525 | 8437.79 | Acquiring Data | 0.004023 | 8539.95 | 42631.08
0.33333 | 0.003997 | 0.0527 | 8488.81 | Acquiring Data | 0.004049 | 8590.84 | 42885.13
0.335 | 0.004023 | 0.053 | 8539.95 | Acquiring Data | 0.004075 | 8641.65 | 43138.77
0.33667 | 0.004049 | 0.0532 | 8590.84 | Acquiring Data | 0.004101 | 8691.84 | 43389.31
0.33833 | 0.004075 | 0.0535 | 8641.65 | Acquiring Data | 0.004128 | 8742.25 | 43640.96
0.34 | 0.004101 | 0.0537 | 8691.84 | Acquiring Data | 0.004154 | 8792.54 | 43892
0.34167 | 0.004128 | 0.054 | 8742.25 | Acquiring Data | 0.004181 | 8842.11 | 44139.46
0.34333 | 0.004154 | 0.054 | 8792.54 | Acquiring Data | 0.004207 | 8891.98 | 44388.4
0.345 | 0.004181 | 0.0542 | 8842.11 | Acquiring Data | 0.004234 | 8941.43 | 44635.26
0.34667 | 0.004207 | 0.0545 | 8891.98 | Acquiring Data | 0.004261 | 8990.94 | 44882.41
0.34833 | 0.004234 | 0.0548 | 8941.43 | Acquiring Data | 0.004288 | 9040 | 45127.31
0.35 | 0.004261 | 0.055 | 8990.94 | Acquiring Data | 0.004315 | 9088.9 | 45371.42
0.35167 | 0.004288 | 0.0552 | 9040 | Acquiring Data | 0.004342 | 9137.19 | 45612.48
0.35333 | 0.004315 | 0.0555 | 9088.9 | Acquiring Data | 0.004369 | 9185.37 | 45853
0.355 | 0.004342 | 0.0555 | 9137.19 | Acquiring Data | 0.004397 | 9233.47 | 46093.11
0.35667 | 0.004369 | 0.0557 | 9185.37 | Acquiring Data | 0.004424 | 9280.81 | 46329.43
0.35833 | 0.004397 | 0.056 | 9233.47 | Acquiring Data | 0.004452 | 9327.77 | 46563.85
0.36 | 0.004424 | 0.0562 | 9280.81 | Acquiring Data | 0.004481 | 9374.35 | 46796.38
0.36167 | 0.004452 | 0.0565 | 9327.77 | Acquiring Data | 0.004509 | 9421.01 | 47029.3
0.36333 | 0.004481 | 0.0567 | 9374.35 | Acquiring Data | 0.004538 | 9467 | 47258.88
0.365 | 0.004509 | 0.057 | 9421.01 | Acquiring Data | 0.004567 | 9512.57 | 47486.36
0.36667 | 0.004538 | 0.0572 | 9467 | Acquiring Data | 0.004597 | 9556.92 | 47707.76
0.36833 | 0.004567 | 0.0572 | 9512.57 | Acquiring Data | 0.004627 | 9600.83 | 47926.95
0.37 | 0.004597 | 0.0575 | 9556.92 | Acquiring Data | 0.004658 | 9643.94 | 48142.16
0.37167 | 0.004627 | 0.0577 | 9600.83 | Acquiring Data | 0.00469 | 9685.93 | 48351.77
0.37333 | 0.004658 | 0.058 | 9643.94 | Acquiring Data | 0.004722 | 9727.31 | 48558.34
0.375 | 0.00469 | 0.0582 | 9685.93 | Acquiring Data | 0.004756 | 9767.58 | 48759.36
0.37667 | 0.004722 | 0.0585 | 9727.31 | Acquiring Data | 0.004791 | 9806.73 | 48954.8
0.37833 | 0.004756 | 0.0587 | 9767.58 | Acquiring Data | 0.004827 | 9844.59 | 49143.79
0.38 | 0.004791 | 0.059 | 9806.73 | Acquiring Data | 0.004864 | 9881.06 | 49325.85
0.38167 | 0.004827 | 0.059 | 9844.59 | Acquiring Data | 0.004903 | 9916.27 | 49501.62
0.38333 | 0.004864 | 0.0593 | 9881.06 | Acquiring Data | 0.004945 | 9949.68 | 49668.4
0.385 | 0.004903 | 0.0595 | 9916.27 | Acquiring Data | 0.004988 | 9981.48 | 49827.14
0.38667 | 0.004945 | 0.0597 | 9949.68 | Acquiring Data | 0.005035 | 10011.23 | 49975.65
0.38833 | 0.004988 | 0.06 | 9981.48 | Acquiring Data | 0.005083 | 10039.17 | 50115.13
0.39 | 0.005035 | 0.0602 | 10011.23 | Acquiring Data | 0.005135 | 10065.2 | 50245.07
0.39167 | 0.005083 | 0.0605 | 10039.17 | Acquiring Data | 0.00519 | 10089.07 | 50364.23
0.39333 | 0.005135 | 0.0607 | 10065.2 | Acquiring Data | 0.005248 | 10110.84 | 50472.9
0.395 | 0.00519 | 0.061 | 10089.07 | Acquiring Data | 0.00531 | 10130.95 | 50573.29
0.39667 | 0.005248 | 0.061 | 10110.84 | Acquiring Data | 0.005375 | 10149.3 | 50664.89
0.39833 | 0.00531 | 0.0612 | 10130.95 | Acquiring Data | 0.005443 | 10166.2 | 50749.26
0.4 | 0.005375 | 0.0615 | 10149.3 | Acquiring Data | 0.005515 | 10181.51 | 50825.69
0.40167 | 0.005443 | 0.0617 | 10166.2 | Acquiring Data | 0.00559 | 10195.22 | 50894.13
0.40333 | 0.005515 | 0.062 | 10181.51 | Acquiring Data | 0.005669 | 10207.56 | 50955.73
0.405 | 0.00559 | 0.0622 | 10195.22 | Acquiring Data | 0.00575 | 10219.12 | 51013.43
0.40667 | 0.005669 | 0.0625 | 10207.56 | Acquiring Data | 0.005834 | 10229.14 | 51063.45
0.40833 | 0.00575 | 0.0628 | 10219.12 | Acquiring Data | 0.00592 | 10238.58 | 51110.58
0.41 | 0.005834 | 0.063 | 10229.14 | Acquiring Data | 0.006009 | 10247.66 | 51155.9
0.41167 | 0.00592 | 0.0632 | 10238.58 | Acquiring Data | 0.0061 | 10256.1 | 51198.04
0.41333 | 0.006009 | 0.0635 | 10247.66 | Acquiring Data | 0.006193 | 10263.7 | 51235.97
0.415 | 0.0061 | 0.0637 | 10256.1 | Acquiring Data | 0.006287 | 10271.15 | 51273.16
0.41667 | 0.006193 | 0.064 | 10263.7 | Acquiring Data | 0.006383 | 10278.18 | 51308.26
0.41833 | 0.006287 | 0.064 | 10271.15 | Acquiring Data | 0.00648 | 10284.9 | 51341.8
0.42 | 0.006383 | 0.0642 | 10278.18 | Acquiring Data | 0.006578 | 10291.78 | 51376.15
0.42167 | 0.00648 | 0.0645 | 10284.9 | Acquiring Data | 0.006677 | 10297.4 | 51404.2
0.42333 | 0.006578 | 0.0647 | 10291.78 | Acquiring Data | 0.006776 | 10303.77 | 51436
0.425 | 0.006677 | 0.065 | 10297.4 | Acquiring Data | 0.006876 | 10310.35 | 51468.85
0.42667 | 0.006776 | 0.0652 | 10303.77 | Acquiring Data | 0.006977 | 10316.8 | 51501.05
0.42833 | 0.006876 | 0.0655 | 10310.35 | Acquiring Data | 0.007078 | 10322.99 | 51531.95
0.43 | 0.006977 | 0.0657 | 10316.8 | Acquiring Data | 0.00718 | 10329.54 | 51564.65
0.43167 | 0.007078 | 0.066 | 10322.99 | Acquiring Data | 0.007281 | 10335.81 | 51595.95
0.43333 | 0.00718 | 0.0663 | 10329.54 | Acquiring Data | 0.007383 | 10341.69 | 51625.3
0.435 | 0.007281 | 0.0665 | 10335.81 | Acquiring Data | 0.007485 | 10347.83 | 51655.95
0.43667 | 0.007383 | 0.0667 | 10341.69 | Acquiring Data | 0.007587 | 10354.43 | 51688.9
0.43833 | 0.007485 | 0.067 | 10347.83 | Acquiring Data | 0.007689 | 10361.24 | 51722.89
0.44 | 0.007587 | 0.0672 | 10354.43 | Acquiring Data | 0.00779 | 10367.67 | 51754.99
0.44167 | 0.007689 | 0.0675 | 10361.24 | Acquiring Data | 0.007892 | 10373.68 | 51784.99
0.44333 | 0.00779 | 0.0677 | 10367.67 | Acquiring Data | 0.007994 | 10380.02 | 51816.64
0.445 | 0.007892 | 0.0677 | 10373.68 | Acquiring Data | 0.008095 | 10386.08 | 51846.89
0.44667 | 0.007994 | 0.068 | 10380.02 | Acquiring Data | 0.008196 | 10392.49 | 51878.89
0.44833 | 0.008095 | 0.0682 | 10386.08 | Acquiring Data | 0.008298 | 10398.77 | 51910.24
0.45 | 0.008196 | 0.0685 | 10392.49 | Acquiring Data | 0.008399 | 10405.01 | 51941.39
0.45167 | 0.008298 | 0.0687 | 10398.77 | Acquiring Data | 0.008499 | 10411.34 | 51972.99
0.45333 | 0.008399 | 0.069 | 10405.01 | Acquiring Data | 0.0086 | 10417.7 | 52004.74
0.455 | 0.008499 | 0.0692 | 10411.34 | Acquiring Data | 0.0087 | 10424.55 | 52038.93
0.45667 | 0.0086 | 0.0695 | 10417.7 | Acquiring Data | 0.0088 | 10430.35 | 52067.88
0.45833 | 0.0087 | 0.0697 | 10424.55 | Acquiring Data | 0.0089 | 10436.24 | 52097.29
0.46 | 0.0088 | 0.07 | 10430.35 | Acquiring Data | 0.008999 | 10442.56 | 52128.84
0.46167 | 0.0089 | 0.0702 | 10436.24 | Acquiring Data | 0.009099 | 10448.73 | 52159.64
0.46333 | 0.008999 | 0.0705 | 10442.56 | Acquiring Data | 0.009198 | 10455.11 | 52191.49
0.465 | 0.009099 | 0.0708 | 10448.73 | Acquiring Data | 0.009296 | 10461.59 | 52223.83
0.46667 | 0.009198 | 0.0708 | 10455.11 | Acquiring Data | 0.009395 | 10467.63 | 52253.99
0.46833 | 0.009296 | 0.071 | 10461.59 | Acquiring Data | 0.009493 | 10473.45 | 52283.04
0.47 | 0.009395 | 0.0712 | 10467.63 | Acquiring Data | 0.00959 | 10479.72 | 52314.34
0.47167 | 0.009493 | 0.0715 | 10473.45 | Acquiring Data | 0.009688 | 10486.24 | 52346.89
0.47333 | 0.00959 | 0.0717 | 10479.72 | Acquiring Data | 0.009786 | 10492.29 | 52377.09
0.475 | 0.009688 | 0.072 | 10486.24 | Acquiring Data | 0.009884 | 10498.85 | 52409.83
0.47667 | 0.009786 | 0.0722 | 10492.29 | Acquiring Data | 0.009981 | 10504.94 | 52440.24
0.47833 | 0.009884 | 0.0725 | 10498.85 | Acquiring Data | 0.010079 | 10511.08 | 52470.89
0.48 | 0.009981 | 0.0727 | 10504.94 | Acquiring Data | 0.010176 | 10517.48 | 52502.83
0.48167 | 0.010079 | 0.073 | 10511.08 | Acquiring Data | 0.010274 | 10523.7 | 52533.88
0.48333 | 0.010176 | 0.0732 | 10517.48 | Acquiring Data | 0.010371 | 10530.17 | 52566.18
0.485 | 0.010274 | 0.0735 | 10523.7 | Acquiring Data | 0.010469 | 10537.05 | 52600.53
0.48667 | 0.010371 | 0.0737 | 10530.17 | Acquiring Data | 0.010566 | 10543.2 | 52631.23
0.48833 | 0.010469 | 0.074 | 10537.05 | Acquiring Data | 0.010663 | 10548.91 | 52659.73
0.49 | 0.010566 | 0.0743 | 10543.2 | Acquiring Data | 0.010761 | 10555.07 | 52690.48
0.49167 | 0.010663 | 0.0745 | 10548.91 | Acquiring Data | 0.010858 | 10561.73 | 52723.73
0.49333 | 0.010761 | 0.0745 | 10555.07 | Acquiring Data | 0.010955 | 10568.05 | 52755.28
0.495 | 0.010858 | 0.0747 | 10561.73 | Acquiring Data | 0.011053 | 10574.72 | 52788.57
0.49667 | 0.010955 | 0.075 | 10568.05 | Acquiring Data | 0.01115 | 10581.15 | 52820.67
0.49833 | 0.011053 | 0.0752 | 10574.72 | Acquiring Data | 0.011248 | 10587.57 | 52852.72
0.5 | 0.01115 | 0.0755 | 10581.15 | Acquiring Data | 0.011345 | 10593.46 | 52882.12
0.50167 | 0.011248 | 0.0757 | 10587.57 | Acquiring Data | 0.011443 | 10599.96 | 52914.57
0.50333 | 0.011345 | 0.076 | 10593.46 | Acquiring Data | 0.01154 | 10605.71 | 52943.27
0.505 | 0.011443 | 0.0762 | 10599.96 | Acquiring Data | 0.011638 | 10612.1 | 52975.17
0.50667 | 0.01154 | 0.0765 | 10605.71 | Acquiring Data | 0.011735 | 10618.63 | 53007.77
0.50833 | 0.011638 | 0.0767 | 10612.1 | Acquiring Data | 0.011833 | 10625.1 | 53040.07
0.51 | 0.011735 | 0.077 | 10618.63 | Acquiring Data | 0.01193 | 10631.07 | 53069.87
0.51167 | 0.011833 | 0.0772 | 10625.1 | Acquiring Data | 0.012027 | 10637.4 | 53101.47
0.51333 | 0.01193 | 0.0775 | 10631.07 | Acquiring Data | 0.012124 | 10644.08 | 53134.82
0.515 | 0.012027 | 0.0778 | 10637.4 | Acquiring Data | 0.012222 | 10650.08 | 53164.77
0.51667 | 0.012124 | 0.0778 | 10644.08 | Acquiring Data | 0.012319 | 10656.79 | 53198.26
0.51833 | 0.012222 | 0.078 | 10650.08 | Acquiring Data | 0.012416 | 10662.52 | 53226.87
0.52 | 0.012319 | 0.0782 | 10656.79 | Acquiring Data | 0.012513 | 10668.68 | 53257.62
0.52167 | 0.012416 | 0.0785 | 10662.52 | Acquiring Data | 0.012611 | 10675.08 | 53289.57
0.52333 | 0.012513 | 0.0787 | 10668.68 | Acquiring Data | 0.012708 | 10681.79 | 53323.06
0.525 | 0.012611 | 0.079 | 10675.08 | Acquiring Data | 0.012805 | 10688.34 | 53355.76
0.52667 | 0.012708 | 0.0792 | 10681.79 | Acquiring Data | 0.012902 | 10694.59 | 53386.96
0.52833 | 0.012805 | 0.0795 | 10688.34 | Acquiring Data | 0.012999 | 10700.83 | 53418.11
0.53 | 0.012902 | 0.0797 | 10694.59 | Acquiring Data | 0.013096 | 10707.29 | 53450.36
0.53167 | 0.012999 | 0.08 | 10700.83 | Acquiring Data | 0.013193 | 10713.61 | 53481.91
0.53333 | 0.013096 | 0.0802 | 10707.29 | Acquiring Data | 0.013289 | 10719.67 | 53512.16
0.535 | 0.013193 | 0.0805 | 10713.61 | Acquiring Data | 0.013386 | 10725.34 | 53540.46
0.53667 | 0.013289 | 0.0807 | 10719.67 | Acquiring Data | 0.013483 | 10731.61 | 53571.76
0.53833 | 0.013386 | 0.081 | 10725.34 | Acquiring Data | 0.01358 | 10738.05 | 53603.91
0.54 | 0.013483 | 0.0812 | 10731.61 | Acquiring Data | 0.013676 | 10743.97 | 53633.46
0.54167 | 0.01358 | 0.0815 | 10738.05 | Acquiring Data | 0.013772 | 10750.57 | 53666.41
0.54333 | 0.013676 | 0.0815 | 10743.97 | Acquiring Data | 0.013868 | 10757.13 | 53699.16
0.545 | 0.013772 | 0.0817 | 10750.57 | Acquiring Data | 0.013964 | 10763.3 | 53729.96
0.54667 | 0.013868 | 0.082 | 10757.13 | Acquiring Data | 0.01406 | 10769.49 | 53760.86
0.54833 | 0.013964 | 0.0823 | 10763.3 | Acquiring Data | 0.014156 | 10775.31 | 53789.91
0.55 | 0.01406 | 0.0825 | 10769.49 | Acquiring Data | 0.014252 | 10781.84 | 53822.51
0.55167 | 0.014156 | 0.0827 | 10775.31 | Acquiring Data | 0.014347 | 10787.69 | 53851.71
0.55333 | 0.014252 | 0.083 | 10781.84 | Acquiring Data | 0.014442 | 10793.74 | 53881.91
0.555 | 0.014347 | 0.0832 | 10787.69 | Acquiring Data | 0.014537 | 10799.79 | 53912.11
0.55667 | 0.014442 | 0.0835 | 10793.74 | Acquiring Data | 0.014632 | 10806.34 | 53944.81
0.55833 | 0.014537 | 0.0837 | 10799.79 | Acquiring Data | 0.014727 | 10812.38 | 53974.96
0.56 | 0.014632 | 0.084 | 10806.34 | Acquiring Data | 0.014821 | 10818.95 | 54007.76
0.56167 | 0.014727 | 0.0842 | 10812.38 | Acquiring Data | 0.014916 | 10824.66 | 54036.26
0.56333 | 0.014821 | 0.0845 | 10818.95 | Acquiring Data | 0.01501 | 10830.85 | 54067.16
0.565 | 0.014916 | 0.0847 | 10824.66 | Acquiring Data | 0.015104 | 10837 | 54097.87
0.56667 | 0.01501 | 0.0847 | 10830.85 | Acquiring Data | 0.015198 | 10842.91 | 54127.37
0.56833 | 0.015104 | 0.085 | 10837 | Acquiring Data | 0.015292 | 10848.96 | 54157.57
0.57 | 0.015198 | 0.0852 | 10842.91 | Acquiring Data | 0.015386 | 10854.8 | 54186.72
0.57167 | 0.015292 | 0.0855 | 10848.96 | Acquiring Data | 0.01548 | 10860.99 | 54217.62
0.57333 | 0.015386 | 0.0858 | 10854.8 | Acquiring Data | 0.015574 | 10867.06 | 54247.92
0.575 | 0.01548 | 0.086 | 10860.99 | Acquiring Data | 0.015668 | 10873.15 | 54278.32
0.57667 | 0.015574 | 0.0862 | 10867.06 | Acquiring Data | 0.015762 | 10879.22 | 54308.63
0.57833 | 0.015668 | 0.0865 | 10873.15 | Acquiring Data | 0.015856 | 10885.32 | 54339.08
0.58 | 0.015762 | 0.0867 | 10879.22 | Acquiring Data | 0.01595 | 10891.35 | 54369.18
0.58167 | 0.015856 | 0.087 | 10885.32 | Acquiring Data | 0.016043 | 10897.43 | 54399.53
0.58333 | 0.01595 | 0.0872 | 10891.35 | Acquiring Data | 0.016137 | 10903.44 | 54429.53
0.585 | 0.016043 | 0.0875 | 10897.43 | Acquiring Data | 0.016231 | 10909.54 | 54459.98
0.58667 | 0.016137 | 0.0877 | 10903.44 | Acquiring Data | 0.016325 | 10915.82 | 54491.33
0.58833 | 0.016231 | 0.088 | 10909.54 | Acquiring Data | 0.01642 | 10921.91 | 54521.73
0.59 | 0.016325 | 0.0882 | 10915.82 | Acquiring Data | 0.016514 | 10927.76 | 54550.94
0.59167 | 0.01642 | 0.0885 | 10921.91 | Acquiring Data | 0.016608 | 10933.68 | 54580.49
0.59333 | 0.016514 | 0.0885 | 10927.76 | Acquiring Data | 0.016702 | 10939.65 | 54610.29
0.595 | 0.016608 | 0.0887 | 10933.68 | Acquiring Data | 0.016796 | 10945.52 | 54639.59
0.59667 | 0.016702 | 0.089 | 10939.65 | Acquiring Data | 0.01689 | 10951.39 | 54668.9
0.59833 | 0.016796 | 0.0893 | 10945.52 | Acquiring Data | 0.016984 | 10957.3 | 54698.4
0.6 | 0.01689 | 0.0895 | 10951.39 | Acquiring Data | 0.017077 | 10962.85 | 54726.1
0.60167 | 0.016984 | 0.0897 | 10957.3 | Acquiring Data | 0.017171 | 10968.4 | 54753.81
0.60333 | 0.017077 | 0.09 | 10962.85 | Acquiring Data | 0.017265 | 10974.43 | 54783.91
0.605 | 0.017171 | 0.0903 | 10968.4 | Acquiring Data | 0.017358 | 10980.22 | 54812.81
0.60667 | 0.017265 | 0.0905 | 10974.43 | Acquiring Data | 0.017452 | 10985.88 | 54841.07
0.60833 | 0.017358 | 0.0907 | 10980.22 | Acquiring Data | 0.017545 | 10991.79 | 54870.57
0.61 | 0.017452 | 0.091 | 10985.88 | Acquiring Data | 0.017638 | 10998.03 | 54901.72
0.61167 | 0.017545 | 0.0912 | 10991.79 | Acquiring Data | 0.017731 | 11003.88 | 54930.92
0.61333 | 0.017638 | 0.0915 | 10998.03 | Acquiring Data | 0.017824 | 11009.77 | 54960.33
0.615 | 0.017731 | 0.0915 | 11003.88 | Acquiring Data | 0.017917 | 11015.58 | 54989.33
0.61667 | 0.017824 | 0.0917 | 11009.77 | Acquiring Data | 0.018009 | 11021.39 | 55018.33
0.61833 | 0.017917 | 0.092 | 11015.58 | Acquiring Data | 0.018102 | 11026.85 | 55045.59
0.62 | 0.018009 | 0.0922 | 11021.39 | Acquiring Data | 0.018194 | 11032.47 | 55073.64
0.62167 | 0.018102 | 0.0925 | 11026.85 | Acquiring Data | 0.018287 | 11038.64 | 55104.44
0.62333 | 0.018194 | 0.0927 | 11032.47 | Acquiring Data | 0.018379 | 11044.59 | 55134.15
0.625 | 0.018287 | 0.093 | 11038.64 | Acquiring Data | 0.018471 | 11050.56 | 55163.95
0.62667 | 0.018379 | 0.0932 | 11044.59 | Acquiring Data | 0.018563 | 11056.13 | 55191.75
0.62833 | 0.018471 | 0.0935 | 11050.56 | Acquiring Data | 0.018655 | 11061.92 | 55220.66
0.63 | 0.018563 | 0.0938 | 11056.13 | Acquiring Data | 0.018748 | 11068.1 | 55251.51
0.63167 | 0.018655 | 0.094 | 11061.92 | Acquiring Data | 0.01884 | 11073.68 | 55279.36
0.63333 | 0.018748 | 0.0942 | 11068.1 | Acquiring Data | 0.018933 | 11079.72 | 55309.51
0.635 | 0.01884 | 0.0945 | 11073.68 | Acquiring Data | 0.019026 | 11084.99 | 55335.82
0.63667 | 0.018933 | 0.0945 | 11079.72 | Acquiring Data | 0.019119 | 11091.07 | 55366.17
0.63833 | 0.019026 | 0.0947 | 11084.99 | Acquiring Data | 0.019212 | 11096.55 | 55393.53
0.64 | 0.019119 | 0.095 | 11091.07 | Acquiring Data | 0.019305 | 11102.45 | 55422.98
0.64167 | 0.019212 | 0.0952 | 11096.55 | Acquiring Data | 0.019398 | 11108.09 | 55451.14
0.64333 | 0.019305 | 0.0955 | 11102.45 | Acquiring Data | 0.019491 | 11113.98 | 55480.54
0.645 | 0.019398 | 0.0957 | 11108.09 | Acquiring Data | 0.019584 | 11119.66 | 55508.89
0.64667 | 0.019491 | 0.096 | 11113.98 | Acquiring Data | 0.019676 | 11125.31 | 55537.1
0.64833 | 0.019584 | 0.0962 | 11119.66 | Acquiring Data | 0.019769 | 11131.02 | 55565.6
0.65 | 0.019676 | 0.0965 | 11125.31 | Acquiring Data | 0.019862 | 11136.69 | 55593.91
0.65167 | 0.019769 | 0.0967 | 11131.02 | Acquiring Data | 0.019954 | 11142.16 | 55621.21
0.65333 | 0.019862 | 0.097 | 11136.69 | Acquiring Data | 0.020046 | 11147.78 | 55649.27
0.655 | 0.019954 | 0.0973 | 11142.16 | Acquiring Data | 0.020139 | 11153.31 | 55676.87
0.65667 | 0.020046 | 0.0975 | 11147.78 | Acquiring Data | 0.020231 | 11159.14 | 55705.98
0.65833 | 0.020139 | 0.0977 | 11153.31 | Acquiring Data | 0.020323 | 11164.47 | 55732.58
0.66 | 0.020231 | 0.0977 | 11159.14 | Acquiring Data | 0.020415 | 11169.73 | 55758.84
0.66167 | 0.020323 | 0.098 | 11164.47 | Acquiring Data | 0.020507 | 11175.4 | 55787.14
0.66333 | 0.020415 | 0.0982 | 11169.73 | Acquiring Data | 0.020598 | 11181.22 | 55816.2
0.665 | 0.020507 | 0.0985 | 11175.4 | Acquiring Data | 0.02069 | 11186.77 | 55843.9
0.66667 | 0.020598 | 0.0987 | 11181.22 | Acquiring Data | 0.020781 | 11192.53 | 55872.66
0.66833 | 0.02069 | 0.099 | 11186.77 | Acquiring Data | 0.020873 | 11197.79 | 55898.91
0.67 | 0.020781 | 0.0992 | 11192.53 | Acquiring Data | 0.020964 | 11203.24 | 55926.12
0.67167 | 0.020873 | 0.0995 | 11197.79 | Acquiring Data | 0.021055 | 11208.76 | 55953.68
0.67333 | 0.020964 | 0.0997 | 11203.24 | Acquiring Data | 0.021146 | 11214.08 | 55980.23
0.675 | 0.021055 | 0.1 | 11208.76 | Acquiring Data | 0.021236 | 11219.8 | 56008.79
0.67667 | 0.021146 | 0.1002 | 11214.08 | Acquiring Data | 0.021326 | 11225.49 | 56037.19
0.67833 | 0.021236 | 0.1005 | 11219.8 | Acquiring Data | 0.021417 | 11231.05 | 56064.95
0.68 | 0.021326 | 0.1008 | 11225.49 | Acquiring Data | 0.021507 | 11236.32 | 56091.25
0.68167 | 0.021417 | 0.1008 | 11231.05 | Acquiring Data | 0.021598 | 11242.07 | 56119.96
0.68333 | 0.021507 | 0.101 | 11236.32 | Acquiring Data | 0.021688 | 11247.91 | 56149.11
0.685 | 0.021598 | 0.1012 | 11242.07 | Acquiring Data | 0.021779 | 11253.57 | 56177.37
0.68667 | 0.021688 | 0.1015 | 11247.91 | Acquiring Data | 0.02187 | 11258.62 | 56202.58
0.68833 | 0.021779 | 0.1018 | 11253.57 | Acquiring Data | 0.02196 | 11263.65 | 56227.68
0.69 | 0.02187 | 0.102 | 11258.62 | Acquiring Data | 0.022051 | 11269.13 | 56255.04
0.69167 | 0.02196 | 0.1022 | 11263.65 | Acquiring Data | 0.022141 | 11274.75 | 56283.1
0.69333 | 0.022051 | 0.1025 | 11269.13 | Acquiring Data | 0.022232 | 11280.11 | 56309.85
0.695 | 0.022141 | 0.1027 | 11274.75 | Acquiring Data | 0.022322 | 11285.65 | 56337.51
0.69667 | 0.022232 | 0.103 | 11280.11 | Acquiring Data | 0.022412 | 11291.46 | 56366.51
0.69833 | 0.022322 | 0.1032 | 11285.65 | Acquiring Data | 0.022503 | 11297 | 56394.17
0.7 | 0.022412 | 0.1035 | 11291.46 | Acquiring Data | 0.022593 | 11302.62 | 56422.22
0.70167 | 0.022503 | 0.1037 | 11297 | Acquiring Data | 0.022683 | 11307.86 | 56448.38
0.70333 | 0.022593 | 0.104 | 11302.62 | Acquiring Data | 0.022774 | 11313.29 | 56475.49
0.705 | 0.022683 | 0.1042 | 11307.86 | Acquiring Data | 0.022864 | 11317.84 | 56498.2
0.70667 | 0.022774 | 0.1045 | 11313.29 | Acquiring Data | 0.022955 | 11323.5 | 56526.45
0.70833 | 0.022864 | 0.1045 | 11317.84 | Acquiring Data | 0.023046 | 11328.79 | 56552.86
0.71 | 0.022955 | 0.1047 | 11323.5 | Acquiring Data | 0.023136 | 11334.16 | 56579.67
0.71167 | 0.023046 | 0.105 | 11328.79 | Acquiring Data | 0.023225 | 11339.36 | 56605.63
0.71333 | 0.023136 | 0.1053 | 11334.16 | Acquiring Data | 0.023315 | 11345.01 | 56633.83
0.715 | 0.023225 | 0.1055 | 11339.36 | Acquiring Data | 0.023405 | 11350.11 | 56659.29
0.71667 | 0.023315 | 0.1057 | 11345.01 | Acquiring Data | 0.023494 | 11355.13 | 56684.35
0.71833 | 0.023405 | 0.106 | 11350.11 | Acquiring Data | 0.023583 | 11360.18 | 56709.56
0.72 | 0.023494 | 0.1062 | 11355.13 | Acquiring Data | 0.023673 | 11365.72 | 56737.21
0.72167 | 0.023583 | 0.1065 | 11360.18 | Acquiring Data | 0.023762 | 11371.01 | 56763.62
0.72333 | 0.023673 | 0.1067 | 11365.72 | Acquiring Data | 0.023851 | 11375.91 | 56788.08
0.725 | 0.023762 | 0.107 | 11371.01 | Acquiring Data | 0.02394 | 11381.02 | 56813.59
0.72667 | 0.023851 | 0.1072 | 11375.91 | Acquiring Data | 0.024029 | 11386.51 | 56841
0.72833 | 0.02394 | 0.1075 | 11381.02 | Acquiring Data | 0.024118 | 11391.99 | 56868.35
0.73 | 0.024029 | 0.1077 | 11386.51 | Acquiring Data | 0.024206 | 11396.99 | 56893.31
0.73167 | 0.024118 | 0.1077 | 11391.99 | Acquiring Data | 0.024295 | 11401.75 | 56917.07
0.73333 | 0.024206 | 0.108 | 11396.99 | Acquiring Data | 0.024383 | 11407.27 | 56944.63
0.735 | 0.024295 | 0.1082 | 11401.75 | Acquiring Data | 0.024472 | 11412.67 | 56971.59
0.73667 | 0.024383 | 0.1085 | 11407.27 | Acquiring Data | 0.024561 | 11417.77 | 56997.05
0.73833 | 0.024472 | 0.1088 | 11412.67 | Acquiring Data | 0.02465 | 11423 | 57023.15
0.74 | 0.024561 | 0.109 | 11417.77 | Acquiring Data | 0.024739 | 11428.62 | 57051.21
0.74167 | 0.02465 | 0.1092 | 11423 | Acquiring Data | 0.024828 | 11433.91 | 57077.62
0.74333 | 0.024739 | 0.1095 | 11428.62 | Acquiring Data | 0.024916 | 11438.72 | 57101.63
0.745 | 0.024828 | 0.1097 | 11433.91 | Acquiring Data | 0.025005 | 11444.09 | 57128.43
0.74667 | 0.024916 | 0.11 | 11438.72 | Acquiring Data | 0.025093 | 11449.04 | 57153.14
0.74833 | 0.025005 | 0.1102 | 11444.09 | Acquiring Data | 0.025182 | 11454.13 | 57178.55
0.75 | 0.025093 | 0.1105 | 11449.04 | Acquiring Data | 0.025271 | 11459.43 | 57205.01
0.75167 | 0.025182 | 0.1107 | 11454.13 | Acquiring Data | 0.025359 | 11464.78 | 57231.72
0.75333 | 0.025271 | 0.111 | 11459.43 | Acquiring Data | 0.025448 | 11469.98 | 57257.68
0.755 | 0.025359 | 0.111 | 11464.78 | Acquiring Data | 0.025537 | 11475.37 | 57284.58
0.75667 | 0.025448 | 0.1112 | 11469.98 | Acquiring Data | 0.025626 | 11480.42 | 57309.79
0.75833 | 0.025537 | 0.1115 | 11475.37 | Acquiring Data | 0.025714 | 11485.11 | 57333.2
0.76 | 0.025626 | 0.1117 | 11480.42 | Acquiring Data | 0.025803 | 11490.01 | 57357.66
0.76167 | 0.025714 | 0.112 | 11485.11 | Acquiring Data | 0.025891 | 11495.21 | 57383.62
0.76333 | 0.025803 | 0.1123 | 11490.01 | Acquiring Data | 0.025979 | 11500.27 | 57408.88
0.765 | 0.025891 | 0.1125 | 11495.21 | Acquiring Data | 0.026067 | 11504.98 | 57432.39
0.76667 | 0.025979 | 0.1127 | 11500.27 | Acquiring Data | 0.026155 | 11510.35 | 57459.2
0.76833 | 0.026067 | 0.113 | 11504.98 | Acquiring Data | 0.026242 | 11515.43 | 57484.56
0.77 | 0.026155 | 0.1133 | 11510.35 | Acquiring Data | 0.02633 | 11520.03 | 57507.52
0.77167 | 0.026242 | 0.1135 | 11515.43 | Acquiring Data | 0.026417 | 11524.57 | 57530.19
0.77333 | 0.02633 | 0.1137 | 11520.03 | Acquiring Data | 0.026504 | 11529.82 | 57556.39
0.775 | 0.026417 | 0.114 | 11524.57 | Acquiring Data | 0.026591 | 11534.89 | 57581.7
0.77667 | 0.026504 | 0.114 | 11529.82 | Acquiring Data | 0.026677 | 11540.03 | 57607.36
0.77833 | 0.026591 | 0.1142 | 11534.89 | Acquiring Data | 0.026764 | 11544.85 | 57631.42
0.78 | 0.026677 | 0.1145 | 11540.03 | Acquiring Data | 0.026851 | 11549.68 | 57655.53
0.78167 | 0.026764 | 0.1147 | 11544.85 | Acquiring Data | 0.026937 | 11554.56 | 57679.9
0.78333 | 0.026851 | 0.115 | 11549.68 | Acquiring Data | 0.027024 | 11559.02 | 57702.16
0.785 | 0.026937 | 0.1152 | 11554.56 | Acquiring Data | 0.02711 | 11564.18 | 57727.92
0.78667 | 0.027024 | 0.1155 | 11559.02 | Acquiring Data | 0.027196 | 11568.98 | 57751.88
0.78833 | 0.02711 | 0.1157 | 11564.18 | Acquiring Data | 0.027281 | 11573.92 | 57776.54
0.79 | 0.027196 | 0.116 | 11568.98 | Acquiring Data | 0.027367 | 11579.59 | 57804.84
0.79167 | 0.027281 | 0.1162 | 11573.92 | Acquiring Data | 0.027453 | 11584.82 | 57830.95
0.79333 | 0.027367 | 0.1165 | 11579.59 | Acquiring Data | 0.027538 | 11589.94 | 57856.51
0.795 | 0.027453 | 0.1168 | 11584.82 | Acquiring Data | 0.027624 | 11594.98 | 57881.67
0.79667 | 0.027538 | 0.117 | 11589.94 | Acquiring Data | 0.02771 | 11599.92 | 57906.33
0.79833 | 0.027624 | 0.117 | 11594.98 | Acquiring Data | 0.027796 | 11604.59 | 57929.64
0.8 | 0.02771 | 0.1172 | 11599.92 | Acquiring Data | 0.027882 | 11609.7 | 57955.15
0.80167 | 0.027796 | 0.1175 | 11604.59 | Acquiring Data | 0.027967 | 11614.69 | 57980.06
0.80333 | 0.027882 | 0.1177 | 11609.7 | Acquiring Data | 0.028053 | 11619.45 | 58003.82
0.805 | 0.027967 | 0.118 | 11614.69 | Acquiring Data | 0.028139 | 11624.41 | 58028.58
0.80667 | 0.028053 | 0.1182 | 11619.45 | Acquiring Data | 0.028225 | 11629.6 | 58054.49
0.80833 | 0.028139 | 0.1185 | 11624.41 | Acquiring Data | 0.028311 | 11634.26 | 58077.75
0.81 | 0.028225 | 0.1187 | 11629.6 | Acquiring Data | 0.028396 | 11638.85 | 58100.67
0.81167 | 0.028311 | 0.119 | 11634.26 | Acquiring Data | 0.028481 | 11643.63 | 58124.53
0.81333 | 0.028396 | 0.1192 | 11638.85 | Acquiring Data | 0.028567 | 11648.56 | 58149.14
0.815 | 0.028481 | 0.1195 | 11643.63 | Acquiring Data | 0.028652 | 11653.27 | 58172.65
0.81667 | 0.028567 | 0.1197 | 11648.56 | Acquiring Data | 0.028737 | 11657.9 | 58195.76
0.81833 | 0.028652 | 0.12 | 11653.27 | Acquiring Data | 0.028822 | 11662.37 | 58218.08
0.82 | 0.028737 | 0.1203 | 11657.9 | Acquiring Data | 0.028907 | 11667.39 | 58243.14
0.82167 | 0.028822 | 0.1205 | 11662.37 | Acquiring Data | 0.028991 | 11671.92 | 58265.75
0.82333 | 0.028907 | 0.1207 | 11667.39 | Acquiring Data | 0.029076 | 11676.79 | 58290.06
0.825 | 0.028991 | 0.1207 | 11671.92 | Acquiring Data | 0.02916 | 11681.41 | 58313.13
0.82667 | 0.029076 | 0.121 | 11676.79 | Acquiring Data | 0.029244 | 11686.1 | 58336.54
0.82833 | 0.02916 | 0.1212 | 11681.41 | Acquiring Data | 0.029328 | 11691.37 | 58362.85
0.83 | 0.029244 | 0.1215 | 11686.1 | Acquiring Data | 0.029412 | 11695.93 | 58385.61
0.83167 | 0.029328 | 0.1217 | 11691.37 | Acquiring Data | 0.029496 | 11700.29 | 58407.37
0.83333 | 0.029412 | 0.122 | 11695.93 | Acquiring Data | 0.02958 | 11705.28 | 58432.28
0.835 | 0.029496 | 0.1222 | 11700.29 | Acquiring Data | 0.029663 | 11709.91 | 58455.4
0.83667 | 0.02958 | 0.1225 | 11705.28 | Acquiring Data | 0.029747 | 11714.61 | 58478.86
0.83833 | 0.029663 | 0.1227 | 11709.91 | Acquiring Data | 0.02983 | 11719.05 | 58501.02
0.84 | 0.029747 | 0.123 | 11714.61 | Acquiring Data | 0.029913 | 11723.76 | 58524.54
0.84167 | 0.02983 | 0.1232 | 11719.05 | Acquiring Data | 0.029996 | 11728.74 | 58549.4
0.84333 | 0.029913 | 0.1235 | 11723.76 | Acquiring Data | 0.030079 | 11733.48 | 58573.06
0.845 | 0.029996 | 0.1235 | 11728.74 | Acquiring Data | 0.030162 | 11738.61 | 58598.67
0.84667 | 0.030079 | 0.1238 | 11733.48 | Acquiring Data | 0.030244 | 11743.1 | 58621.08
0.84833 | 0.030162 | 0.124 | 11738.61 | Acquiring Data | 0.030327 | 11747.63 | 58643.69
0.85 | 0.030244 | 0.1242 | 11743.1 | Acquiring Data | 0.030409 | 11752.04 | 58665.71
0.85167 | 0.030327 | 0.1245 | 11747.63 | Acquiring Data | 0.030492 | 11756.84 | 58689.67
0.85333 | 0.030409 | 0.1248 | 11752.04 | Acquiring Data | 0.030574 | 11761.87 | 58714.78
0.855 | 0.030492 | 0.125 | 11756.84 | Acquiring Data | 0.030657 | 11766.33 | 58737.04
0.85667 | 0.030574 | 0.1252 | 11761.87 | Acquiring Data | 0.030739 | 11770.84 | 58759.56
0.85833 | 0.030657 | 0.1255 | 11766.33 | Acquiring Data | 0.030821 | 11776.16 | 58786.11
0.86 | 0.030739 | 0.1257 | 11770.84 | Acquiring Data | 0.030903 | 11780.8 | 58809.28
0.86167 | 0.030821 | 0.126 | 11776.16 | Acquiring Data | 0.030985 | 11785.28 | 58831.64
0.86333 | 0.030903 | 0.1262 | 11780.8 | Acquiring Data | 0.031067 | 11789.98 | 58855.1
0.865 | 0.030985 | 0.1265 | 11785.28 | Acquiring Data | 0.031149 | 11794.34 | 58876.87
0.86667 | 0.031067 | 0.1267 | 11789.98 | Acquiring Data | 0.031231 | 11798.4 | 58897.14
0.86833 | 0.031149 | 0.1267 | 11794.34 | Acquiring Data | 0.031313 | 11803.43 | 58922.24
0.87 | 0.031231 | 0.127 | 11798.4 | Acquiring Data | 0.031395 | 11807.66 | 58943.36
0.87167 | 0.031313 | 0.1272 | 11803.43 | Acquiring Data | 0.031477 | 11812.25 | 58966.27
0.87333 | 0.031395 | 0.1275 | 11807.66 | Acquiring Data | 0.031558 | 11816.54 | 58987.69
0.875 | 0.031477 | 0.1277 | 11812.25 | Acquiring Data | 0.03164 | 11820.8 | 59008.96
0.87667 | 0.031558 | 0.128 | 11816.54 | Acquiring Data | 0.031721 | 11825.49 | 59032.37
0.87833 | 0.03164 | 0.1283 | 11820.8 | Acquiring Data | 0.031802 | 11830.19 | 59055.83
0.88 | 0.031721 | 0.1285 | 11825.49 | Acquiring Data | 0.031883 | 11834.74 | 59078.54
0.88167 | 0.031802 | 0.1287 | 11830.19 | Acquiring Data | 0.031963 | 11839.27 | 59101.16
0.88333 | 0.031883 | 0.129 | 11834.74 | Acquiring Data | 0.032044 | 11843.96 | 59124.57
0.885 | 0.031963 | 0.1292 | 11839.27 | Acquiring Data | 0.032124 | 11848.11 | 59145.29
0.88667 | 0.032044 | 0.1295 | 11843.96 | Acquiring Data | 0.032204 | 11852.1 | 59165.2
0.88833 | 0.032124 | 0.1297 | 11848.11 | Acquiring Data | 0.032285 | 11856.75 | 59188.42
0.89 | 0.032204 | 0.1297 | 11852.1 | Acquiring Data | 0.032364 | 11861.14 | 59210.33
0.89167 | 0.032285 | 0.13 | 11856.75 | Acquiring Data | 0.032444 | 11865.57 | 59232.45
0.89333 | 0.032364 | 0.1302 | 11861.14 | Acquiring Data | 0.032524 | 11870.14 | 59255.26
0.895 | 0.032444 | 0.1305 | 11865.57 | Acquiring Data | 0.032604 | 11874.94 | 59279.22
0.89667 | 0.032524 | 0.1307 | 11870.14 | Acquiring Data | 0.032683 | 11878.82 | 59298.59
0.89833 | 0.032604 | 0.131 | 11874.94 | Acquiring Data | 0.032763 | 11883.59 | 59322.4
0.9 | 0.032683 | 0.1312 | 11878.82 | Acquiring Data | 0.032842 | 11887.92 | 59344.02
0.90167 | 0.032763 | 0.1315 | 11883.59 | Acquiring Data | 0.032921 | 11892.49 | 59366.83
0.90333 | 0.032842 | 0.1318 | 11887.92 | Acquiring Data | 0.033 | 11897.04 | 59389.54
0.905 | 0.032921 | 0.132 | 11892.49 | Acquiring Data | 0.03308 | 11901.19 | 59410.26
0.90667 | 0.033 | 0.1322 | 11897.04 | Acquiring Data | 0.033159 | 11906.06 | 59434.57
0.90833 | 0.03308 | 0.1325 | 11901.19 | Acquiring Data | 0.033238 | 11910.93 | 59458.88
0.91 | 0.033159 | 0.1327 | 11906.06 | Acquiring Data | 0.033317 | 11915.09 | 59479.65
0.91167 | 0.033238 | 0.1327 | 11910.93 | Acquiring Data | 0.033397 | 11919.14 | 59499.86
0.91333 | 0.033317 | 0.133 | 11915.09 | Acquiring Data | 0.033476 | 11923.84 | 59523.33
0.915 | 0.033397 | 0.1332 | 11919.14 | Acquiring Data | 0.033555 | 11928.15 | 59544.84
0.91667 | 0.033476 | 0.1335 | 11923.84 | Acquiring Data | 0.033634 | 11932.3 | 59565.56
0.91833 | 0.033555 | 0.1337 | 11928.15 | Acquiring Data | 0.033713 | 11936.53 | 59586.67
0.92 | 0.033634 | 0.134 | 11932.3 | Acquiring Data | 0.033791 | 11940.64 | 59607.19
0.92167 | 0.033713 | 0.1342 | 11936.53 | Acquiring Data | 0.03387 | 11945.11 | 59629.51
0.92333 | 0.033791 | 0.1345 | 11940.64 | Acquiring Data
0.925 | 0.03387 | 0.1347 | 11945.11 | Acquiring Data
0.92667 | 0.033949 | 0.135 | 11949.48 | Acquiring Data

## 1045HR
Partner Data Point File |  |  | Diameter: 0.505 inch
Time ( min ) | Strain ( in/in ) | Position ( in ) | Load ( lbf ) | Zone
0 | 1e-06 | 0.017 | 51.83 | Acquiring Data
0.00167 | 4e-06 | 0.0172 | 69.49 | Acquiring Data
0.00333 | 8e-06 | 0.0177 | 90.69 | Acquiring Data
0.005 | 1.2e-05 | 0.018 | 112.35 | Acquiring Data
0.00667 | 1.5e-05 | 0.0185 | 131.38 | Acquiring Data
0.00833 | 1.9e-05 | 0.0187 | 146.87 | Acquiring Data
0.01 | 2.1e-05 | 0.019 | 160.06 | Acquiring Data
0.01167 | 2.4e-05 | 0.0195 | 173.77 | Acquiring Data
0.01333 | 2.7e-05 | 0.0197 | 189.09 | Acquiring Data
0.015 | 3e-05 | 0.0202 | 206.18 | Acquiring Data
0.01667 | 3.3e-05 | 0.0205 | 224.17 | Acquiring Data
0.01833 | 3.7e-05 | 0.021 | 243.71 | Acquiring Data
0.02 | 4e-05 | 0.0212 | 263.67 | Acquiring Data
0.02167 | 4.4e-05 | 0.0215 | 284.6 | Acquiring Data
0.02333 | 4.8e-05 | 0.022 | 306.07 | Acquiring Data
0.025 | 5.1e-05 | 0.0222 | 328.15 | Acquiring Data
0.02667 | 5.5e-05 | 0.0225 | 351.37 | Acquiring Data
0.02833 | 5.9e-05 | 0.0227 | 375.13 | Acquiring Data
0.03 | 6.3e-05 | 0.023 | 399.55 | Acquiring Data
0.03167 | 6.7e-05 | 0.0235 | 424.86 | Acquiring Data
0.03333 | 7.1e-05 | 0.0237 | 451.21 | Acquiring Data
0.035 | 7.5e-05 | 0.024 | 479.24 | Acquiring Data
0.03667 | 7.9e-05 | 0.0242 | 508.69 | Acquiring Data
0.03833 | 8.4e-05 | 0.0245 | 539 | Acquiring Data
0.04 | 8.8e-05 | 0.0247 | 570.95 | Acquiring Data
0.04167 | 9.3e-05 | 0.025 | 604.02 | Acquiring Data
0.04333 | 9.8e-05 | 0.0252 | 638.82 | Acquiring Data
0.045 | 0.000103 | 0.0255 | 675.36 | Acquiring Data
0.04667 | 0.000108 | 0.0257 | 712.1 | Acquiring Data
0.04833 | 0.000113 | 0.026 | 750.44 | Acquiring Data
0.05 | 0.000119 | 0.0262 | 789.61 | Acquiring Data
0.05167 | 0.000124 | 0.0265 | 829.94 | Acquiring Data
0.05333 | 0.00013 | 0.0267 | 871.52 | Acquiring Data
0.055 | 0.000136 | 0.027 | 914.19 | Acquiring Data
0.05667 | 0.000142 | 0.0272 | 957.6 | Acquiring Data
0.05833 | 0.000148 | 0.0275 | 1002.05 | Acquiring Data
0.06 | 0.000155 | 0.0277 | 1047.08 | Acquiring Data
0.06167 | 0.000161 | 0.028 | 1092.6 | Acquiring Data
0.06333 | 0.000168 | 0.0282 | 1138.52 | Acquiring Data
0.065 | 0.000174 | 0.0285 | 1185.37 | Acquiring Data
0.06667 | 0.000181 | 0.0287 | 1232.39 | Acquiring Data
0.06833 | 0.000188 | 0.029 | 1280.26 | Acquiring Data
0.07 | 0.000195 | 0.0292 | 1328.36 | Acquiring Data
0.07167 | 0.000203 | 0.0295 | 1377.13 | Acquiring Data
0.07333 | 0.00021 | 0.0297 | 1426.83 | Acquiring Data
0.075 | 0.000217 | 0.03 | 1476.66 | Acquiring Data
0.07667 | 0.000225 | 0.0302 | 1527.39 | Acquiring Data
0.07833 | 0.000232 | 0.0305 | 1577.9 | Acquiring Data
0.08 | 0.00024 | 0.0307 | 1628.79 | Acquiring Data
0.08167 | 0.000248 | 0.0307 | 1679.79 | Acquiring Data
0.08333 | 0.000255 | 0.0312 | 1730.96 | Acquiring Data
0.085 | 0.000263 | 0.0312 | 1782.6 | Acquiring Data
0.08667 | 0.000271 | 0.0315 | 1835.43 | Acquiring Data
0.08833 | 0.000279 | 0.0317 | 1888.29 | Acquiring Data
0.09 | 0.000287 | 0.032 | 1941.35 | Acquiring Data
0.09167 | 0.000295 | 0.0322 | 1994.48 | Acquiring Data
0.09333 | 0.000304 | 0.0325 | 2047.35 | Acquiring Data
0.095 | 0.000312 | 0.0327 | 2101.2 | Acquiring Data
0.09667 | 0.00032 | 0.033 | 2154.86 | Acquiring Data
0.09833 | 0.000329 | 0.0332 | 2208.83 | Acquiring Data
0.1 | 0.000337 | 0.0335 | 2262.87 | Acquiring Data
0.10167 | 0.000345 | 0.0337 | 2317.39 | Acquiring Data
0.10333 | 0.000354 | 0.034 | 2371.84 | Acquiring Data
0.105 | 0.000362 | 0.0342 | 2426.77 | Acquiring Data
0.10667 | 0.000371 | 0.0345 | 2482.28 | Acquiring Data
0.10833 | 0.000379 | 0.0347 | 2537.63 | Acquiring Data
0.11 | 0.000388 | 0.0347 | 2593.38 | Acquiring Data
0.11167 | 0.000397 | 0.035 | 2649.18 | Acquiring Data
0.11333 | 0.000405 | 0.0352 | 2705.19 | Acquiring Data
0.115 | 0.000414 | 0.0355 | 2761.12 | Acquiring Data
0.11667 | 0.000423 | 0.0357 | 2817.13 | Acquiring Data
0.11833 | 0.000431 | 0.036 | 2873.43 | Acquiring Data
0.12 | 0.00044 | 0.0362 | 2930.29 | Acquiring Data
0.12167 | 0.000449 | 0.0365 | 2987.49 | Acquiring Data
0.12333 | 0.000458 | 0.0367 | 3044.44 | Acquiring Data
0.125 | 0.000467 | 0.037 | 3101.98 | Acquiring Data
0.12667 | 0.000476 | 0.0372 | 3159.43 | Acquiring Data
0.12833 | 0.000485 | 0.0375 | 3216.88 | Acquiring Data
0.13 | 0.000494 | 0.0377 | 3274.12 | Acquiring Data
0.13167 | 0.000503 | 0.038 | 3331.9 | Acquiring Data
0.13333 | 0.000512 | 0.0382 | 3389.44 | Acquiring Data
0.135 | 0.000521 | 0.0382 | 3447.29 | Acquiring Data
0.13667 | 0.00053 | 0.0385 | 3505.76 | Acquiring Data
0.13833 | 0.000539 | 0.0387 | 3563.88 | Acquiring Data
0.14 | 0.000548 | 0.039 | 3622.58 | Acquiring Data
0.14167 | 0.000557 | 0.0392 | 3681.85 | Acquiring Data
0.14333 | 0.000566 | 0.0395 | 3740.45 | Acquiring Data
0.145 | 0.000576 | 0.0397 | 3799.32 | Acquiring Data
0.14667 | 0.000585 | 0.04 | 3858.44 | Acquiring Data
0.14833 | 0.000594 | 0.0402 | 3918.24 | Acquiring Data
0.15 | 0.000604 | 0.0402 | 3978.04 | Acquiring Data
0.15167 | 0.000613 | 0.0405 | 4038.29 | Acquiring Data
0.15333 | 0.000623 | 0.0407 | 4098.46 | Acquiring Data
0.155 | 0.000632 | 0.041 | 4158.7 | Acquiring Data
0.15667 | 0.000642 | 0.0412 | 4219.41 | Acquiring Data
0.15833 | 0.000652 | 0.0415 | 4279.96 | Acquiring Data
0.16 | 0.000661 | 0.0417 | 4340.39 | Acquiring Data
0.16167 | 0.000671 | 0.042 | 4401.43 | Acquiring Data
0.16333 | 0.000681 | 0.042 | 4462.41 | Acquiring Data
0.165 | 0.000691 | 0.0422 | 4524.02 | Acquiring Data
0.16667 | 0.000701 | 0.0425 | 4585.35 | Acquiring Data
0.16833 | 0.00071 | 0.0427 | 4647.07 | Acquiring Data
0.17 | 0.00072 | 0.043 | 4709.52 | Acquiring Data
0.17167 | 0.00073 | 0.0432 | 4771.7 | Acquiring Data
0.17333 | 0.00074 | 0.0435 | 4833.84 | Acquiring Data
0.175 | 0.00075 | 0.0437 | 4896.27 | Acquiring Data
0.17667 | 0.00076 | 0.0437 | 4958.76 | Acquiring Data
0.17833 | 0.00077 | 0.044 | 5020.83 | Acquiring Data
0.18 | 0.00078 | 0.0442 | 5083.43 | Acquiring Data
0.18167 | 0.00079 | 0.0445 | 5145.92 | Acquiring Data
0.18333 | 0.0008 | 0.0447 | 5208.42 | Acquiring Data
0.185 | 0.000811 | 0.045 | 5271.39 | Acquiring Data
0.18667 | 0.000821 | 0.0452 | 5334.39 | Acquiring Data
0.18833 | 0.000831 | 0.0455 | 5397.06 | Acquiring Data
0.19 | 0.000841 | 0.0455 | 5460.24 | Acquiring Data
0.19167 | 0.000851 | 0.0457 | 5523.02 | Acquiring Data
0.19333 | 0.000861 | 0.046 | 5585.94 | Acquiring Data
0.195 | 0.000871 | 0.0462 | 5649.09 | Acquiring Data
0.19667 | 0.000882 | 0.0465 | 5712.49 | Acquiring Data
0.19833 | 0.000892 | 0.0467 | 5775.61 | Acquiring Data
0.2 | 0.000902 | 0.0467 | 5838.82 | Acquiring Data
0.20167 | 0.000912 | 0.047 | 5901.86 | Acquiring Data
0.20333 | 0.000923 | 0.0472 | 5965.45 | Acquiring Data
0.205 | 0.000933 | 0.0475 | 6029.02 | Acquiring Data
0.20667 | 0.000943 | 0.0477 | 6092.6 | Acquiring Data
0.20833 | 0.000953 | 0.048 | 6156.71 | Acquiring Data
0.21 | 0.000964 | 0.0482 | 6220.46 | Acquiring Data
0.21167 | 0.000974 | 0.0482 | 6284.38 | Acquiring Data
0.21333 | 0.000984 | 0.0485 | 6348.16 | Acquiring Data
0.215 | 0.000995 | 0.0487 | 6412.44 | Acquiring Data
0.21667 | 0.001005 | 0.049 | 6476.27 | Acquiring Data
0.21833 | 0.001015 | 0.0492 | 6540.45 | Acquiring Data
0.22 | 0.001026 | 0.0495 | 6604.24 | Acquiring Data
0.22167 | 0.001036 | 0.0497 | 6668.75 | Acquiring Data
0.22333 | 0.001047 | 0.0497 | 6732.9 | Acquiring Data
0.225 | 0.001057 | 0.05 | 6797.49 | Acquiring Data
0.22667 | 0.001068 | 0.0502 | 6862.33 | Acquiring Data
0.22833 | 0.001078 | 0.0505 | 6927.36 | Acquiring Data
0.23 | 0.001089 | 0.0507 | 6991.98 | Acquiring Data
0.23167 | 0.001099 | 0.051 | 7056.4 | Acquiring Data
0.23333 | 0.00111 | 0.0512 | 7120.93 | Acquiring Data
0.235 | 0.00112 | 0.0512 | 7185.66 | Acquiring Data
0.23667 | 0.001131 | 0.0515 | 7250.89 | Acquiring Data
0.23833 | 0.001141 | 0.0517 | 7315.79 | Acquiring Data
0.24 | 0.001152 | 0.052 | 7380.47 | Acquiring Data
0.24167 | 0.001162 | 0.0522 | 7445.23 | Acquiring Data
0.24333 | 0.001173 | 0.0525 | 7510.2 | Acquiring Data
0.245 | 0.001183 | 0.0525 | 7575.39 | Acquiring Data
0.24667 | 0.001194 | 0.0527 | 7640.59 | Acquiring Data
0.24833 | 0.001204 | 0.053 | 7705.28 | Acquiring Data
0.25 | 0.001215 | 0.0532 | 7770.38 | Acquiring Data
0.25167 | 0.001225 | 0.0535 | 7834.93 | Acquiring Data
0.25333 | 0.001236 | 0.0535 | 7899.95 | Acquiring Data
0.255 | 0.001247 | 0.0537 | 7964.9 | Acquiring Data
0.25667 | 0.001257 | 0.054 | 8029.91 | Acquiring Data
0.25833 | 0.001268 | 0.0542 | 8094.92 | Acquiring Data
0.26 | 0.001278 | 0.0545 | 8160.17 | Acquiring Data
0.26167 | 0.001289 | 0.0547 | 8225.51 | Acquiring Data
0.26333 | 0.0013 | 0.0547 | 8290.25 | Acquiring Data
0.265 | 0.001311 | 0.055 | 8355.22 | Acquiring Data
0.26667 | 0.001321 | 0.0552 | 8420.63 | Acquiring Data
0.26833 | 0.001332 | 0.0555 | 8485.96 | Acquiring Data
0.27 | 0.001343 | 0.0557 | 8550.98 | Acquiring Data
0.27167 | 0.001354 | 0.0557 | 8616.27 | Acquiring Data
0.27333 | 0.001364 | 0.056 | 8681.79 | Acquiring Data
0.275 | 0.001375 | 0.0562 | 8747.36 | Acquiring Data
0.27667 | 0.001386 | 0.0565 | 8813.2 | Acquiring Data
0.27833 | 0.001396 | 0.0567 | 8878.58 | Acquiring Data
0.28 | 0.001407 | 0.0567 | 8944.26 | Acquiring Data
0.28167 | 0.001418 | 0.057 | 9009.37 | Acquiring Data
0.28333 | 0.001429 | 0.0572 | 9075.11 | Acquiring Data
0.285 | 0.00144 | 0.0575 | 9140.51 | Acquiring Data
0.28667 | 0.00145 | 0.0577 | 9206.24 | Acquiring Data
0.28833 | 0.001461 | 0.058 | 9272.01 | Acquiring Data
0.29 | 0.001472 | 0.058 | 9337.86 | Acquiring Data
0.29167 | 0.001483 | 0.0582 | 9404.03 | Acquiring Data
0.29333 | 0.001494 | 0.0585 | 9470.19 | Acquiring Data
0.295 | 0.001505 | 0.0587 | 9536.25 | Acquiring Data
0.29667 | 0.001516 | 0.059 | 9602.25 | Acquiring Data
0.29833 | 0.001527 | 0.0592 | 9667.88 | Acquiring Data
0.3 | 0.001538 | 0.0592 | 9734.03 | Acquiring Data
0.30167 | 0.001549 | 0.0595 | 9799.84 | Acquiring Data
0.30333 | 0.00156 | 0.0597 | 9865.67 | Acquiring Data
0.305 | 0.001571 | 0.06 | 9931.27 | Acquiring Data
0.30667 | 0.001582 | 0.0602 | 9997.33 | Acquiring Data
0.30833 | 0.001593 | 0.0602 | 10063.6 | Acquiring Data
0.31 | 0.001604 | 0.0605 | 10128.75 | Acquiring Data
0.31167 | 0.001615 | 0.0607 | 10194.19 | Acquiring Data
0.31333 | 0.001626 | 0.061 | 10259.62 | Acquiring Data
0.315 | 0.001637 | 0.0612 | 10325.05 | Acquiring Data
0.31667 | 0.001648 | 0.0612 | 10390.54 | Acquiring Data
0.31833 | 0.00166 | 0.0615 | 10455.58 | Acquiring Data
0.32 | 0.001671 | 0.0617 | 10521.15 | Acquiring Data
0.32167 | 0.001682 | 0.062 | 10586.56 | Acquiring Data
0.32333 | 0.001694 | 0.062 | 10651.24 | Acquiring Data
0.325 | 0.001705 | 0.0622 | 10716.54 | Acquiring Data
0.32667 | 0.001717 | 0.0625 | 10781.64 | Acquiring Data
0.32833 | 0.001728 | 0.0627 | 10846.41 | Acquiring Data
0.33 | 0.00174 | 0.0627 | 10910.55 | Acquiring Data
0.33167 | 0.001752 | 0.063 | 10974.9 | Acquiring Data
0.33333 | 0.001764 | 0.0632 | 11038.95 | Acquiring Data
0.335 | 0.001776 | 0.0635 | 11103.06 | Acquiring Data
0.33667 | 0.001789 | 0.0637 | 11166.44 | Acquiring Data
0.33833 | 0.001802 | 0.0637 | 11229.18 | Acquiring Data
0.34 | 0.001815 | 0.064 | 11291.89 | Acquiring Data
0.34167 | 0.001829 | 0.0642 | 11354.02 | Acquiring Data
0.34333 | 0.001843 | 0.0645 | 11415.57 | Acquiring Data
0.345 | 0.001857 | 0.0647 | 11476.58 | Acquiring Data
0.34667 | 0.001872 | 0.0647 | 11536.63 | Acquiring Data
0.34833 | 0.001888 | 0.065 | 11595.87 | Acquiring Data
0.35 | 0.001905 | 0.0652 | 11652.19 | Acquiring Data
0.35167 | 0.001926 | 0.0655 | 11704.54 | Acquiring Data
0.35333 | 0.001951 | 0.0657 | 11749.74 | Acquiring Data
0.355 | 0.001984 | 0.066 | 11785.37 | Acquiring Data
0.35667 | 0.002028 | 0.0662 | 11808.75 | Acquiring Data
0.35833 | 0.002086 | 0.0662 | 11817.82 | Acquiring Data
0.36 | 0.002157 | 0.0665 | 11814.06 | Acquiring Data
0.36167 | 0.002235 | 0.0667 | 11805 | Acquiring Data
0.36333 | 0.002318 | 0.067 | 11796.21 | Acquiring Data
0.365 | 0.002401 | 0.0672 | 11789.78 | Acquiring Data
0.36667 | 0.002482 | 0.0675 | 11786.53 | Acquiring Data
0.36833 | 0.002562 | 0.0677 | 11786.47 | Acquiring Data
0.37 | 0.002642 | 0.068 | 11788.94 | Acquiring Data
0.37167 | 0.002724 | 0.0682 | 11791.71 | Acquiring Data
0.37333 | 0.002807 | 0.0685 | 11795.14 | Acquiring Data
0.375 | 0.002891 | 0.0685 | 11798.91 | Acquiring Data
0.37667 | 0.002975 | 0.0687 | 11803.99 | Acquiring Data
0.37833 | 0.00306 | 0.069 | 11808.66 | Acquiring Data
0.38 | 0.003147 | 0.0692 | 11812.54 | Acquiring Data
0.38167 | 0.003234 | 0.0695 | 11817.85 | Acquiring Data
0.38333 | 0.003322 | 0.0697 | 11823.46 | Acquiring Data
0.385 | 0.003412 | 0.07 | 11828.28 | Acquiring Data
0.38667 | 0.003504 | 0.0702 | 11831.54 | Acquiring Data
0.38833 | 0.003599 | 0.0702 | 11833.21 | Acquiring Data
0.39 | 0.003696 | 0.0705 | 11833.34 | Acquiring Data
0.39167 | 0.003796 | 0.0707 | 11832.17 | Acquiring Data
0.39333 | 0.003896 | 0.071 | 11831.72 | Acquiring Data
0.395 | 0.003995 | 0.0712 | 11833.38 | Acquiring Data
0.39667 | 0.004092 | 0.0715 | 11836.51 | Acquiring Data
0.39833 | 0.004189 | 0.0717 | 11840.4 | Acquiring Data
0.4 | 0.004287 | 0.0717 | 11843.79 | Acquiring Data
0.40167 | 0.004386 | 0.072 | 11847.59 | Acquiring Data
0.40333 | 0.004485 | 0.0722 | 11852.13 | Acquiring Data
0.405 | 0.004585 | 0.0725 | 11855.52 | Acquiring Data
0.40667 | 0.004687 | 0.0727 | 11858.31 | Acquiring Data
0.40833 | 0.004788 | 0.073 | 11862.6 | Acquiring Data
0.41 | 0.004889 | 0.0732 | 11867.15 | Acquiring Data
0.41167 | 0.00499 | 0.0735 | 11871.14 | Acquiring Data
0.41333 | 0.005093 | 0.0737 | 11874.74 | Acquiring Data
0.415 | 0.005197 | 0.0737 | 11877.37 | Acquiring Data
0.41667 | 0.005301 | 0.074 | 11880.14 | Acquiring Data
0.41833 | 0.005406 | 0.0742 | 11883.07 | Acquiring Data
0.42 | 0.00551 | 0.0745 | 11887.2 | Acquiring Data
0.42167 | 0.005614 | 0.0747 | 11891.3 | Acquiring Data
0.42333 | 0.005718 | 0.075 | 11895.25 | Acquiring Data
0.425 | 0.005822 | 0.0752 | 11898.12 | Acquiring Data
0.42667 | 0.005928 | 0.0755 | 11900.77 | Acquiring Data
0.42833 | 0.006033 | 0.0755 | 11903.35 | Acquiring Data
0.43 | 0.006139 | 0.0757 | 11905.95 | Acquiring Data
0.43167 | 0.006244 | 0.076 | 11907.71 | Acquiring Data
0.43333 | 0.00635 | 0.0762 | 11909.67 | Acquiring Data
0.435 | 0.006456 | 0.0765 | 11911.61 | Acquiring Data
0.43667 | 0.00656 | 0.0767 | 11914.35 | Acquiring Data
0.43833 | 0.006664 | 0.077 | 11918.05 | Acquiring Data
0.44 | 0.006769 | 0.0772 | 11920.82 | Acquiring Data
0.44167 | 0.006874 | 0.0775 | 11922.88 | Acquiring Data
0.44333 | 0.006979 | 0.0775 | 11924.14 | Acquiring Data
0.445 | 0.007083 | 0.0777 | 11926.25 | Acquiring Data
0.44667 | 0.007188 | 0.078 | 11927.81 | Acquiring Data
0.44833 | 0.007292 | 0.0782 | 11929.19 | Acquiring Data
0.45 | 0.007398 | 0.0785 | 11929.7 | Acquiring Data
0.45167 | 0.007512 | 0.0787 | 11923.24 | Acquiring Data
0.45333 | 0.007654 | 0.079 | 11894.03 | Acquiring Data
0.455 | 0.007837 | 0.0792 | 11824.95 | Acquiring Data
0.45667 | 0.00802 | 0.0795 | 11750.02 | Acquiring Data
0.45833 | 0.008166 | 0.0797 | 11710.11 | Acquiring Data
0.46 | 0.008273 | 0.08 | 11706.8 | Acquiring Data
0.46167 | 0.008356 | 0.08 | 11726.6 | Acquiring Data
0.46333 | 0.008425 | 0.0802 | 11760.05 | Acquiring Data
0.465 | 0.008486 | 0.0805 | 11800.55 | Acquiring Data
0.46667 | 0.008544 | 0.0807 | 11843.93 | Acquiring Data
0.46833 | 0.008601 | 0.081 | 11887.99 | Acquiring Data
0.47 | 0.008659 | 0.0812 | 11931.19 | Acquiring Data
0.47167 | 0.008718 | 0.0812 | 11972.77 | Acquiring Data
0.47333 | 0.008778 | 0.0815 | 12012.74 | Acquiring Data
0.475 | 0.00884 | 0.0817 | 12050.51 | Acquiring Data
0.47667 | 0.008904 | 0.082 | 12085.84 | Acquiring Data
0.47833 | 0.008969 | 0.0822 | 12119.3 | Acquiring Data
0.48 | 0.009035 | 0.0825 | 12150.72 | Acquiring Data
0.48167 | 0.009102 | 0.0825 | 12180.61 | Acquiring Data
0.48333 | 0.00917 | 0.0827 | 12208.94 | Acquiring Data
0.485 | 0.009238 | 0.083 | 12236.2 | Acquiring Data
0.48667 | 0.009308 | 0.0832 | 12262.43 | Acquiring Data
0.48833 | 0.009378 | 0.0835 | 12287.77 | Acquiring Data
0.49 | 0.009449 | 0.0837 | 12312.24 | Acquiring Data
0.49167 | 0.00952 | 0.0837 | 12335.6 | Acquiring Data
0.49333 | 0.009591 | 0.084 | 12358.63 | Acquiring Data
0.495 | 0.009662 | 0.0842 | 12381.44 | Acquiring Data
0.49667 | 0.009733 | 0.0845 | 12404.08 | Acquiring Data
0.49833 | 0.009804 | 0.0847 | 12426.13 | Acquiring Data
0.5 | 0.009874 | 0.085 | 12447.99 | Acquiring Data
0.50167 | 0.009944 | 0.0852 | 12470.01 | Acquiring Data
0.50333 | 0.010014 | 0.0852 | 12491.69 | Acquiring Data
0.505 | 0.010084 | 0.0855 | 12513.32 | Acquiring Data
0.50667 | 0.010153 | 0.0857 | 12534.97 | Acquiring Data
0.50833 | 0.010222 | 0.086 | 12556.62 | Acquiring Data
0.51 | 0.010291 | 0.0862 | 12578.16 | Acquiring Data
0.51167 | 0.01036 | 0.0865 | 12599.43 | Acquiring Data
0.51333 | 0.010429 | 0.0865 | 12620.55 | Acquiring Data
0.515 | 0.010498 | 0.0867 | 12641.67 | Acquiring Data
0.51667 | 0.010567 | 0.087 | 12662.91 | Acquiring Data
0.51833 | 0.010635 | 0.0872 | 12684.2 | Acquiring Data
0.52 | 0.010704 | 0.0875 | 12705.25 | Acquiring Data
0.52167 | 0.010773 | 0.0877 | 12726.47 | Acquiring Data
0.52333 | 0.010842 | 0.0877 | 12747.72 | Acquiring Data
0.525 | 0.010912 | 0.088 | 12768.94 | Acquiring Data
0.52667 | 0.010981 | 0.0882 | 12790.02 | Acquiring Data
0.52833 | 0.011051 | 0.0885 | 12811.05 | Acquiring Data
0.53 | 0.011121 | 0.0887 | 12831.98 | Acquiring Data
0.53167 | 0.011191 | 0.089 | 12852.96 | Acquiring Data
0.53333 | 0.011262 | 0.0892 | 12873.73 | Acquiring Data
0.535 | 0.011332 | 0.0892 | 12894.79 | Acquiring Data
0.53667 | 0.011402 | 0.0895 | 12915.6 | Acquiring Data
0.53833 | 0.011471 | 0.0897 | 12936.82 | Acquiring Data
0.54 | 0.011541 | 0.09 | 12957.81 | Acquiring Data
0.54167 | 0.01161 | 0.0902 | 12978.29 | Acquiring Data
0.54333 | 0.011679 | 0.0905 | 12998.92 | Acquiring Data
0.545 | 0.011747 | 0.0907 | 13019.58 | Acquiring Data
0.54667 | 0.011815 | 0.0907 | 13040.39 | Acquiring Data
0.54833 | 0.011884 | 0.091 | 13060.87 | Acquiring Data
0.55 | 0.011951 | 0.0912 | 13081.21 | Acquiring Data
0.55167 | 0.012019 | 0.0915 | 13101.66 | Acquiring Data
0.55333 | 0.012086 | 0.0917 | 13121.78 | Acquiring Data
0.555 | 0.012153 | 0.092 | 13141.83 | Acquiring Data
0.55667 | 0.01222 | 0.092 | 13161.82 | Acquiring Data
0.55833 | 0.012287 | 0.0922 | 13182.23 | Acquiring Data
0.56 | 0.012355 | 0.0925 | 13202.48 | Acquiring Data
0.56167 | 0.012422 | 0.0927 | 13223.1 | Acquiring Data
0.56333 | 0.01249 | 0.093 | 13242.92 | Acquiring Data
0.565 | 0.012558 | 0.0932 | 13263.14 | Acquiring Data
0.56667 | 0.012626 | 0.0932 | 13282.96 | Acquiring Data
0.56833 | 0.012694 | 0.0935 | 13302.86 | Acquiring Data
0.57 | 0.012761 | 0.0937 | 13322.41 | Acquiring Data
0.57167 | 0.012829 | 0.094 | 13342.19 | Acquiring Data
0.57333 | 0.012897 | 0.0942 | 13362.3 | Acquiring Data
0.575 | 0.012965 | 0.0945 | 13382.48 | Acquiring Data
0.57667 | 0.013033 | 0.0945 | 13402.25 | Acquiring Data
0.57833 | 0.013101 | 0.0947 | 13422.19 | Acquiring Data
0.58 | 0.013169 | 0.095 | 13441.74 | Acquiring Data
0.58167 | 0.013236 | 0.0952 | 13461.91 | Acquiring Data
0.58333 | 0.013304 | 0.0955 | 13481.85 | Acquiring Data
0.585 | 0.013372 | 0.0957 | 13501.74 | Acquiring Data
0.58667 | 0.013439 | 0.0957 | 13521.51 | Acquiring Data
0.58833 | 0.013507 | 0.096 | 13541.52 | Acquiring Data
0.59 | 0.013574 | 0.0962 | 13561.17 | Acquiring Data
0.59167 | 0.013641 | 0.0965 | 13580.75 | Acquiring Data
0.59333 | 0.013708 | 0.0967 | 13601.02 | Acquiring Data
0.595 | 0.013775 | 0.097 | 13620.46 | Acquiring Data
0.59667 | 0.013842 | 0.0972 | 13639.62 | Acquiring Data
0.59833 | 0.01391 | 0.0972 | 13659.28 | Acquiring Data
0.6 | 0.013978 | 0.0975 | 13678.77 | Acquiring Data
0.60167 | 0.014046 | 0.0977 | 13698.51 | Acquiring Data
0.60333 | 0.014115 | 0.098 | 13717.44 | Acquiring Data
0.605 | 0.014183 | 0.0982 | 13736.33 | Acquiring Data
0.60667 | 0.014252 | 0.0985 | 13755.92 | Acquiring Data
0.60833 | 0.014321 | 0.0985 | 13775.16 | Acquiring Data
0.61 | 0.01439 | 0.0987 | 13794.59 | Acquiring Data
0.61167 | 0.014459 | 0.099 | 13813.86 | Acquiring Data
0.61333 | 0.014527 | 0.0992 | 13832.68 | Acquiring Data
0.615 | 0.014596 | 0.0995 | 13851.85 | Acquiring Data
0.61667 | 0.014665 | 0.0995 | 13870.73 | Acquiring Data
0.61833 | 0.014734 | 0.0997 | 13889.66 | Acquiring Data
0.62 | 0.014802 | 0.1 | 13907.35 | Acquiring Data
0.62167 | 0.014869 | 0.1002 | 13920.74 | Acquiring Data
0.62333 | 0.01493 | 0.1002 | 13928.05 | Acquiring Data
0.625 | 0.014984 | 0.1005 | 13932.31 | Acquiring Data
0.62667 | 0.015033 | 0.1005 | 13935.38 | Acquiring Data
0.62833 | 0.015077 | 0.1007 | 13939.76 | Acquiring Data
0.63 | 0.015118 | 0.1007 | 13943.97 | Acquiring Data
0.63167 | 0.015154 | 0.1007 | 13940.93 | Acquiring Data
0.63333 | 0.015182 | 0.1007 | 13928.18 | Acquiring Data
0.635 | 0.015204 | 0.1007 | 13910.33 | Acquiring Data
0.63667 | 0.01522 | 0.1007 | 13891.36 | Acquiring Data
0.63833 | 0.015232 | 0.1007 | 13872.67 | Acquiring Data
0.64 | 0.015241 | 0.1007 | 13853.14 | Acquiring Data
0.64167 | 0.015247 | 0.1007 | 13833.46 | Acquiring Data
0.64333 | 0.015251 | 0.1007 | 13814.59 | Acquiring Data
0.645 | 0.015254 | 0.1007 | 13796.47 | Acquiring Data
0.64667 | 0.015256 | 0.1007 | 13778.78 | Acquiring Data
0.64833 | 0.015257 | 0.1007 | 13761.84 | Acquiring Data
0.65 | 0.015258 | 0.1007 | 13745.51 | Acquiring Data
0.65167 | 0.015258 | 0.1007 | 13729.67 | Acquiring Data
0.65333 | 0.015258 | 0.1007 | 13714.3 | Acquiring Data
0.655 | 0.015258 | 0.1007 | 13699.54 | Acquiring Data
0.65667 | 0.015258 | 0.1007 | 13685.17 | Acquiring Data
0.65833 | 0.015257 | 0.1007 | 13670.54 | Acquiring Data
0.66 | 0.015257 | 0.1007 | 13656.55 | Acquiring Data
0.66167 | 0.015256 | 0.1007 | 13642.47 | Acquiring Data
0.66333 | 0.015255 | 0.1007 | 13628.88 | Acquiring Data
0.665 | 0.015254 | 0.1007 | 13615.8 | Acquiring Data
0.66667 | 0.015253 | 0.1007 | 13602.25 | Acquiring Data
0.66833 | 0.015252 | 0.1007 | 13589.18 | Acquiring Data
0.67 | 0.015251 | 0.1007 | 13575.83 | Acquiring Data
0.67167 | 0.015249 | 0.1007 | 13562.67 | Acquiring Data
0.67333 | 0.015248 | 0.1007 | 13549.74 | Acquiring Data
0.675 | 0.015247 | 0.1007 | 13536.95 | Acquiring Data
0.67667 | 0.015245 | 0.1007 | 13524.21 | Acquiring Data
0.67833 | 0.015244 | 0.1007 | 13511.23 | Acquiring Data
0.68 | 0.015242 | 0.1007 | 13498.35 | Acquiring Data
0.68167 | 0.01524 | 0.1007 | 13485.56 | Acquiring Data
0.68333 | 0.015239 | 0.1002 | 13473.51 | Acquiring Data
0.685 | 0.015237 | 0.1002 | 13460.96 | Acquiring Data
0.68667 | 0.015235 | 0.1002 | 13448.71 | Acquiring Data
0.68833 | 0.015234 | 0.1002 | 13436.47 | Acquiring Data
0.69 | 0.015232 | 0.1002 | 13423.73 | Acquiring Data
0.69167 | 0.01523 | 0.1002 | 13411.67 | Acquiring Data
0.69333 | 0.015229 | 0.1002 | 13399.52 | Acquiring Data
0.695 | 0.015227 | 0.1002 | 13387.35 | Acquiring Data
0.69667 | 0.015225 | 0.1002 | 13374.95 | Acquiring Data
0.69833 | 0.015224 | 0.1002 | 13363.18 | Acquiring Data
0.7 | 0.015222 | 0.1002 | 13351.08 | Acquiring Data
0.70167 | 0.01522 | 0.1 | 13338.9 | Acquiring Data
0.70333 | 0.015218 | 0.1 | 13326.97 | Acquiring Data
0.705 | 0.015217 | 0.1 | 13315.09 | Acquiring Data
0.70667 | 0.015215 | 0.1 | 13302.93 | Acquiring Data
0.70833 | 0.015213 | 0.1 | 13290.82 | Acquiring Data
0.71 | 0.015211 | 0.1 | 13279.12 | Acquiring Data
0.71167 | 0.015209 | 0.1 | 13267.31 | Acquiring Data
0.71333 | 0.015208 | 0.1 | 13255.39 | Acquiring Data
0.715 | 0.015206 | 0.1 | 13243.6 | Acquiring Data
0.71667 | 0.015204 | 0.0997 | 13231.57 | Acquiring Data
0.71833 | 0.015202 | 0.0997 | 13218.46 | Acquiring Data
0.72 | 0.015199 | 0.0997 | 13202.74 | Acquiring Data
0.72167 | 0.015197 | 0.0997 | 13184.31 | Acquiring Data
0.72333 | 0.015193 | 0.0997 | 13164.13 | Acquiring Data
0.725 | 0.01519 | 0.0997 | 13141.68 | Acquiring Data
0.72667 | 0.015186 | 0.0995 | 13118.93 | Acquiring Data
0.72833 | 0.015182 | 0.0995 | 13096.77 | Acquiring Data
0.73 | 0.015179 | 0.0995 | 13074.16 | Acquiring Data
0.73167 | 0.015175 | 0.0995 | 13049.77 | Acquiring Data
0.73333 | 0.01517 | 0.0992 | 13021.14 | Acquiring Data
0.735 | 0.015164 | 0.0992 | 12986.05 | Acquiring Data
0.73667 | 0.015157 | 0.0992 | 12943.35 | Acquiring Data
0.73833 | 0.015149 | 0.099 | 12893.8 | Acquiring Data
0.74 | 0.015141 | 0.0987 | 12840.93 | Acquiring Data
0.74167 | 0.015132 | 0.0987 | 12786.12 | Acquiring Data
0.74333 | 0.015122 | 0.0985 | 12730.18 | Acquiring Data
0.745 | 0.015113 | 0.0985 | 12673.66 | Acquiring Data
0.74667 | 0.015103 | 0.0982 | 12614.04 | Acquiring Data
0.74833 | 0.015092 | 0.0982 | 12550.45 | Acquiring Data
0.75 | 0.015081 | 0.098 | 12484.11 | Acquiring Data
0.75167 | 0.015069 | 0.0977 | 12415.88 | Acquiring Data
0.75333 | 0.015058 | 0.0977 | 12346.26 | Acquiring Data
0.755 | 0.015045 | 0.0975 | 12274.96 | Acquiring Data
0.75667 | 0.015033 | 0.0972 | 12204.03 | Acquiring Data
0.75833 | 0.015021 | 0.0972 | 12132.46 | Acquiring Data
0.76 | 0.015009 | 0.097 | 12061.15 | Acquiring Data
0.76167 | 0.014996 | 0.0967 | 11989.95 | Acquiring Data
0.76333 | 0.014984 | 0.0967 | 11919.12 | Acquiring Data
0.765 | 0.014972 | 0.0965 | 11848.88 | Acquiring Data
0.76667 | 0.014959 | 0.0962 | 11778.57 | Acquiring Data
0.76833 | 0.014947 | 0.0962 | 11707.92 | Acquiring Data
0.77 | 0.014934 | 0.096 | 11636.51 | Acquiring Data
0.77167 | 0.014922 | 0.0957 | 11564.77 | Acquiring Data
0.77333 | 0.014909 | 0.0957 | 11493.24 | Acquiring Data
0.775 | 0.014896 | 0.0955 | 11422.11 | Acquiring Data
0.77667 | 0.014884 | 0.0952 | 11351.5 | Acquiring Data
0.77833 | 0.014871 | 0.0952 | 11281.31 | Acquiring Data
0.78 | 0.014858 | 0.095 | 11211.83 | Acquiring Data
0.78167 | 0.014846 | 0.0947 | 11142.57 | Acquiring Data
0.78333 | 0.014833 | 0.0947 | 11074.28 | Acquiring Data
0.785 | 0.014821 | 0.0945 | 11006.1 | Acquiring Data
0.78667 | 0.014809 | 0.0942 | 10938.31 | Acquiring Data
0.78833 | 0.014796 | 0.0942 | 10870.62 | Acquiring Data
0.79 | 0.014784 | 0.094 | 10803.88 | Acquiring Data
0.79167 | 0.014772 | 0.0937 | 10736.87 | Acquiring Data
0.79333 | 0.014759 | 0.0937 | 10670.54 | Acquiring Data
0.795 | 0.014747 | 0.0935 | 10604.98 | Acquiring Data
0.79667 | 0.014735 | 0.0935 | 10539.61 | Acquiring Data
0.79833 | 0.014723 | 0.0932 | 10474.67 | Acquiring Data
0.8 | 0.014711 | 0.093 | 10410.15 | Acquiring Data
0.80167 | 0.014699 | 0.093 | 10346.5 | Acquiring Data
0.80333 | 0.014687 | 0.0927 | 10283.29 | Acquiring Data
0.805 | 0.014675 | 0.0927 | 10220.07 | Acquiring Data
0.80667 | 0.014663 | 0.0925 | 10157.58 | Acquiring Data
0.80833 | 0.014652 | 0.0922 | 10095.37 | Acquiring Data
0.81 | 0.01464 | 0.0922 | 10033.55 | Acquiring Data
0.81167 | 0.014628 | 0.092 | 9972.51 | Acquiring Data
0.81333 | 0.014617 | 0.0917 | 9911.65 | Acquiring Data
0.815 | 0.014605 | 0.0917 | 9850.87 | Acquiring Data
0.81667 | 0.014594 | 0.0915 | 9791.04 | Acquiring Data
0.81833 | 0.014582 | 0.0915 | 9731.17 | Acquiring Data
0.82 | 0.014571 | 0.0912 | 9671.97 | Acquiring Data
0.82167 | 0.01456 | 0.0912 | 9612.86 | Acquiring Data
0.82333 | 0.014548 | 0.091 | 9554.47 | Acquiring Data
0.825 | 0.014537 | 0.0907 | 9496.29 | Acquiring Data
0.82667 | 0.014526 | 0.0907 | 9438.61 | Acquiring Data
0.82833 | 0.014515 | 0.0905 | 9381.75 | Acquiring Data
0.83 | 0.014504 | 0.0905 | 9325.63 | Acquiring Data
0.83167 | 0.014493 | 0.0902 | 9269.6 | Acquiring Data
0.83333 | 0.014482 | 0.0902 | 9214.43 | Acquiring Data
0.835 | 0.014472 | 0.09 | 9160.36 | Acquiring Data
0.83667 | 0.014461 | 0.0897 | 9107.23 | Acquiring Data
0.83833 | 0.014451 | 0.0897 | 9054.47 | Acquiring Data
0.84 | 0.014441 | 0.0895 | 9002.81 | Acquiring Data
0.84167 | 0.014431 | 0.0895 | 8952.26 | Acquiring Data
0.84333 | 0.014421 | 0.0892 | 8901.91 | Acquiring Data
0.845 | 0.014411 | 0.0892 | 8853.28 | Acquiring Data
0.84667 | 0.014402 | 0.089 | 8805.75 | Acquiring Data
0.84833 | 0.014392 | 0.089 | 8759.05 | Acquiring Data
0.85 | 0.014383 | 0.0887 | 8713.67 | Acquiring Data
0.85167 | 0.014374 | 0.0887 | 8669.2 | Acquiring Data
0.85333 | 0.014365 | 0.0885 | 8625.38 | Acquiring Data
0.855 | 0.014357 | 0.0885 | 8583.1 | Acquiring Data
0.85667 | 0.014349 | 0.0882 | 8541.36 | Acquiring Data
0.85833 | 0.01434 | 0.0882 | 8499.65 | Acquiring Data
0.86 | 0.014332 | 0.088 | 8458.5 | Acquiring Data
0.86167 | 0.014324 | 0.088 | 8417.94 | Acquiring Data
0.86333 | 0.014316 | 0.0877 | 8377.57 | Acquiring Data
0.865 | 0.014308 | 0.0877 | 8337.86 | Acquiring Data
0.86667 | 0.0143 | 0.0875 | 8298.08 | Acquiring Data
0.86833 | 0.014292 | 0.0875 | 8258.24 | Acquiring Data
0.87 | 0.014284 | 0.0872 | 8218.37 | Acquiring Data
0.87167 | 0.014276 | 0.0872 | 8178.72 | Acquiring Data
0.87333 | 0.014268 | 0.087 | 8139.98 | Acquiring Data
0.875 | 0.01426 | 0.087 | 8100.4 | Acquiring Data
0.87667 | 0.014252 | 0.0867 | 8061.28 | Acquiring Data
0.87833 | 0.014244 | 0.0867 | 8022.02 | Acquiring Data
0.88 | 0.014237 | 0.0865 | 7982.64 | Acquiring Data
0.88167 | 0.014229 | 0.0865 | 7943.75 | Acquiring Data
0.88333 | 0.014221 | 0.0862 | 7905.08 | Acquiring Data
0.885 | 0.014213 | 0.0862 | 7865.8 | Acquiring Data
0.88667 | 0.014205 | 0.086 | 7826.01 | Acquiring Data
0.88833 | 0.014197 | 0.086 | 7785.52 | Acquiring Data
0.89 | 0.014189 | 0.0857 | 7743.88 | Acquiring Data
0.89167 | 0.01418 | 0.0857 | 7702.8 | Acquiring Data
0.89333 | 0.014172 | 0.0855 | 7661.68 | Acquiring Data
0.895 | 0.014164 | 0.0855 | 7620.97 | Acquiring Data
0.89667 | 0.014156 | 0.0852 | 7579.84 | Acquiring Data
0.89833 | 0.014148 | 0.0852 | 7540.02 | Acquiring Data
0.9 | 0.01414 | 0.085 | 7500.21 | Acquiring Data
0.90167 | 0.014132 | 0.0847 | 7461.14 | Acquiring Data
0.90333 | 0.014124 | 0.0847 | 7422.48 | Acquiring Data
0.905 | 0.014116 | 0.0845 | 7384.52 | Acquiring Data
0.90667 | 0.014109 | 0.0845 | 7346.91 | Acquiring Data
0.90833 | 0.014101 | 0.0845 | 7309.74 | Acquiring Data
0.91 | 0.014094 | 0.0842 | 7272.85 | Acquiring Data
0.91167 | 0.014086 | 0.0842 | 7235.74 | Acquiring Data
0.91333 | 0.014079 | 0.084 | 7199.72 | Acquiring Data
0.915 | 0.014072 | 0.084 | 7164.55 | Acquiring Data
0.91667 | 0.014065 | 0.0837 | 7129.32 | Acquiring Data
0.91833 | 0.014058 | 0.0837 | 7094.3 | Acquiring Data
0.92 | 0.014051 | 0.0835 | 7060.17 | Acquiring Data
0.92167 | 0.014044 | 0.0835 | 7026.71 | Acquiring Data
0.92333 | 0.014037 | 0.0832 | 6993.57 | Acquiring Data
0.925 | 0.014029 | 0.0832 | 6955.91 | Acquiring Data
0.92667 | 0.014021 | 0.083 | 6914.51 | Acquiring Data
0.92833 | 0.014014 | 0.083 | 6879.87 | Acquiring Data
0.93 | 0.014009 | 0.083 | 6856.45 | Acquiring Data
0.93167 | 0.014005 | 0.0827 | 6838.45 | Acquiring Data
0.93333 | 0.014002 | 0.0827 | 6823.6 | Acquiring Data
0.935 | 0.013999 | 0.0827 | 6810.72 | Acquiring Data
0.93667 | 0.013996 | 0.0827 | 6801.58 | Acquiring Data
0.93833 | 0.013995 | 0.0827 | 6795.28 | Acquiring Data
0.94 | 0.013993 | 0.0827 | 6790.03 | Acquiring Data
0.94167 | 0.013992 | 0.0827 | 6785.4 | Acquiring Data
0.94333 | 0.013991 | 0.0827 | 6780.47 | Acquiring Data
0.945 | 0.01399 | 0.0827 | 6775.6 | Acquiring Data
0.94667 | 0.013988 | 0.0827 | 6771.07 | Acquiring Data
0.94833 | 0.013987 | 0.0827 | 6766.88 | Acquiring Data
0.95 | 0.013986 | 0.0827 | 6762.23 | Acquiring Data
0.95167 | 0.013985 | 0.0825 | 6757.51 | Acquiring Data
0.95333 | 0.013984 | 0.0825 | 6752.52 | Acquiring Data
0.955 | 0.013983 | 0.0825 | 6747.48 | Acquiring Data
0.95667 | 0.013982 | 0.0825 | 6742.68 | Acquiring Data
0.95833 | 0.013981 | 0.0825 | 6737.85 | Acquiring Data
0.96 | 0.01398 | 0.0825 | 6734.55 | Acquiring Data
0.96167 | 0.013979 | 0.0825 | 6737.02 | Acquiring Data
0.96333 | 0.01398 | 0.0825 | 6752.86 | Acquiring Data
0.965 | 0.013983 | 0.0825 | 6778.82 | Acquiring Data
0.96667 | 0.013988 | 0.0825 | 6811.34 | Acquiring Data
0.96833 | 0.013993 | 0.0825 | 6847.85 | Acquiring Data
0.97 | 0.013999 | 0.0825 | 6886.9 | Acquiring Data
0.97167 | 0.014005 | 0.083 | 6927.45 | Acquiring Data
0.97333 | 0.014011 | 0.083 | 6970.44 | Acquiring Data
0.975 | 0.014019 | 0.0832 | 7017.7 | Acquiring Data
0.97667 | 0.014027 | 0.0832 | 7069.83 | Acquiring Data
0.97833 | 0.014035 | 0.0835 | 7124.3 | Acquiring Data
0.98 | 0.014044 | 0.0835 | 7181.63 | Acquiring Data
0.98167 | 0.014054 | 0.0837 | 7239.97 | Acquiring Data
0.98333 | 0.014063 | 0.0837 | 7299.58 | Acquiring Data
0.985 | 0.014073 | 0.084 | 7359.64 | Acquiring Data
0.98667 | 0.014082 | 0.0842 | 7420.35 | Acquiring Data
0.98833 | 0.014092 | 0.0842 | 7480.88 | Acquiring Data
0.99 | 0.014102 | 0.0845 | 7541.71 | Acquiring Data
0.99167 | 0.014111 | 0.0845 | 7602.41 | Acquiring Data
0.99333 | 0.014121 | 0.0847 | 7663.16 | Acquiring Data
0.995 | 0.014131 | 0.0847 | 7723.07 | Acquiring Data
0.99667 | 0.01414 | 0.085 | 7783.03 | Acquiring Data
0.99833 | 0.01415 | 0.0852 | 7841.72 | Acquiring Data
1 | 0.01416 | 0.0852 | 7900.38 | Acquiring Data
1.00167 | 0.014169 | 0.0855 | 7959.31 | Acquiring Data
1.00333 | 0.014179 | 0.0855 | 8017.72 | Acquiring Data
1.005 | 0.014188 | 0.0857 | 8076.27 | Acquiring Data
1.00667 | 0.014198 | 0.0857 | 8134.7 | Acquiring Data
1.00833 | 0.014207 | 0.086 | 8193.39 | Acquiring Data
1.01 | 0.014217 | 0.0862 | 8251.82 | Acquiring Data
1.01167 | 0.014227 | 0.0862 | 8310.77 | Acquiring Data
1.01333 | 0.014236 | 0.0865 | 8369.5 | Acquiring Data
1.015 | 0.014246 | 0.0865 | 8428.23 | Acquiring Data
1.01667 | 0.014256 | 0.0867 | 8487.35 | Acquiring Data
1.01833 | 0.014266 | 0.0867 | 8546.71 | Acquiring Data
1.02 | 0.014276 | 0.087 | 8606.18 | Acquiring Data
1.02167 | 0.014286 | 0.0872 | 8665.71 | Acquiring Data
1.02333 | 0.014296 | 0.0872 | 8726.09 | Acquiring Data
1.025 | 0.014306 | 0.0875 | 8786.68 | Acquiring Data
1.02667 | 0.014316 | 0.0875 | 8847.55 | Acquiring Data
1.02833 | 0.014327 | 0.0877 | 8908.75 | Acquiring Data
1.03 | 0.014337 | 0.0877 | 8969.64 | Acquiring Data
1.03167 | 0.014348 | 0.088 | 9031.61 | Acquiring Data
1.03333 | 0.014358 | 0.0882 | 9093.16 | Acquiring Data
1.035 | 0.014368 | 0.0882 | 9154.35 | Acquiring Data
1.03667 | 0.014379 | 0.0885 | 9215.56 | Acquiring Data
1.03833 | 0.01439 | 0.0885 | 9277.01 | Acquiring Data
1.04 | 0.0144 | 0.0887 | 9338.58 | Acquiring Data
1.04167 | 0.014411 | 0.089 | 9400.14 | Acquiring Data
1.04333 | 0.014421 | 0.089 | 9461.1 | Acquiring Data
1.045 | 0.014432 | 0.0892 | 9522.15 | Acquiring Data
1.04667 | 0.014442 | 0.0892 | 9583.36 | Acquiring Data
1.04833 | 0.014453 | 0.0895 | 9644.47 | Acquiring Data
1.05 | 0.014463 | 0.0897 | 9704.93 | Acquiring Data
1.05167 | 0.014474 | 0.0897 | 9765.38 | Acquiring Data
1.05333 | 0.014485 | 0.09 | 9825.6 | Acquiring Data
1.055 | 0.014495 | 0.09 | 9885.7 | Acquiring Data
1.05667 | 0.014506 | 0.0902 | 9946.06 | Acquiring Data
1.05833 | 0.014516 | 0.0902 | 10005.66 | Acquiring Data
1.06 | 0.014527 | 0.0905 | 10065.53 | Acquiring Data
1.06167 | 0.014538 | 0.0907 | 10125.48 | Acquiring Data
1.06333 | 0.014548 | 0.0907 | 10186.01 | Acquiring Data
1.065 | 0.014559 | 0.091 | 10246.07 | Acquiring Data
1.06667 | 0.01457 | 0.091 | 10306.13 | Acquiring Data
1.06833 | 0.014581 | 0.0912 | 10364.91 | Acquiring Data
1.07 | 0.014591 | 0.0915 | 10423.92 | Acquiring Data
1.07167 | 0.014602 | 0.0915 | 10484.58 | Acquiring Data
1.07333 | 0.014614 | 0.0917 | 10546.2 | Acquiring Data
1.075 | 0.014625 | 0.0917 | 10608.18 | Acquiring Data
1.07667 | 0.014637 | 0.092 | 10671.26 | Acquiring Data
1.07833 | 0.014648 | 0.0922 | 10733.88 | Acquiring Data
1.08 | 0.01466 | 0.0922 | 10796.86 | Acquiring Data
1.08167 | 0.014672 | 0.0925 | 10859.42 | Acquiring Data
1.08333 | 0.014683 | 0.0927 | 10922.24 | Acquiring Data
1.085 | 0.014695 | 0.0927 | 10985.46 | Acquiring Data
1.08667 | 0.014707 | 0.093 | 11049.56 | Acquiring Data
1.08833 | 0.014719 | 0.0932 | 11114.94 | Acquiring Data
1.09 | 0.014731 | 0.0935 | 11180.89 | Acquiring Data
1.09167 | 0.014744 | 0.0935 | 11247.28 | Acquiring Data
1.09333 | 0.014756 | 0.0937 | 11314.61 | Acquiring Data
1.095 | 0.014769 | 0.094 | 11382.16 | Acquiring Data
1.09667 | 0.014782 | 0.094 | 11449.38 | Acquiring Data
1.09833 | 0.014795 | 0.0942 | 11516.74 | Acquiring Data
1.1 | 0.014807 | 0.0945 | 11583.51 | Acquiring Data
1.10167 | 0.01482 | 0.0947 | 11650.7 | Acquiring Data
1.10333 | 0.014833 | 0.0947 | 11717.12 | Acquiring Data
1.105 | 0.014845 | 0.095 | 11783.43 | Acquiring Data
1.10667 | 0.014858 | 0.0952 | 11849.69 | Acquiring Data
1.10833 | 0.014871 | 0.0955 | 11916.47 | Acquiring Data
1.11 | 0.014884 | 0.0955 | 11982.8 | Acquiring Data
1.11167 | 0.014897 | 0.0957 | 12049.3 | Acquiring Data
1.11333 | 0.01491 | 0.096 | 12115.83 | Acquiring Data
1.115 | 0.014923 | 0.0962 | 12181.19 | Acquiring Data
1.11667 | 0.014936 | 0.0962 | 12247.41 | Acquiring Data
1.11833 | 0.014949 | 0.0965 | 12313.67 | Acquiring Data
1.12 | 0.014962 | 0.0967 | 12379.45 | Acquiring Data
1.12167 | 0.014975 | 0.097 | 12445.28 | Acquiring Data
1.12333 | 0.014988 | 0.097 | 12510.74 | Acquiring Data
1.125 | 0.015002 | 0.0972 | 12576.26 | Acquiring Data
1.12667 | 0.015015 | 0.0975 | 12641.71 | Acquiring Data
1.12833 | 0.015028 | 0.0977 | 12707.22 | Acquiring Data
1.13 | 0.015042 | 0.0977 | 12772.28 | Acquiring Data
1.13167 | 0.015055 | 0.098 | 12837.3 | Acquiring Data
1.13333 | 0.015069 | 0.0982 | 12902.33 | Acquiring Data
1.135 | 0.015083 | 0.0985 | 12966.77 | Acquiring Data
1.13667 | 0.015097 | 0.0985 | 13031.27 | Acquiring Data
1.13833 | 0.015111 | 0.0987 | 13095.88 | Acquiring Data
1.14 | 0.015125 | 0.099 | 13159.89 | Acquiring Data
1.14167 | 0.01514 | 0.0992 | 13223.54 | Acquiring Data
1.14333 | 0.015154 | 0.0992 | 13286.7 | Acquiring Data
1.145 | 0.015169 | 0.0995 | 13349.48 | Acquiring Data
1.14667 | 0.015185 | 0.0997 | 13412 | Acquiring Data
1.14833 | 0.0152 | 0.0997 | 13473.45 | Acquiring Data
1.15 | 0.015217 | 0.1 | 13534.66 | Acquiring Data
1.15167 | 0.015234 | 0.1002 | 13594.64 | Acquiring Data
1.15333 | 0.015253 | 0.1005 | 13653.9 | Acquiring Data
1.155 | 0.015274 | 0.1005 | 13711.97 | Acquiring Data
1.15667 | 0.015296 | 0.1007 | 13768.39 | Acquiring Data
1.15833 | 0.015321 | 0.101 | 13822.74 | Acquiring Data
1.16 | 0.015348 | 0.1012 | 13874.49 | Acquiring Data
1.16167 | 0.015379 | 0.1015 | 13923.76 | Acquiring Data
1.16333 | 0.015412 | 0.1015 | 13970.18 | Acquiring Data
1.165 | 0.015449 | 0.1017 | 14012.79 | Acquiring Data
1.16667 | 0.01549 | 0.102 | 14052.95 | Acquiring Data
1.16833 | 0.015535 | 0.1022 | 14089.33 | Acquiring Data
1.17 | 0.015584 | 0.1025 | 14122.76 | Acquiring Data
1.17167 | 0.015636 | 0.1025 | 14153.01 | Acquiring Data
1.17333 | 0.015691 | 0.1027 | 14180.29 | Acquiring Data
1.175 | 0.015749 | 0.103 | 14205.14 | Acquiring Data
1.17667 | 0.01581 | 0.1032 | 14227.77 | Acquiring Data
1.17833 | 0.015873 | 0.1035 | 14249.08 | Acquiring Data
1.18 | 0.015938 | 0.1035 | 14269.17 | Acquiring Data
1.18167 | 0.016003 | 0.1037 | 14287.85 | Acquiring Data
1.18333 | 0.01607 | 0.104 | 14306.24 | Acquiring Data
1.185 | 0.016138 | 0.1042 | 14324.33 | Acquiring Data
1.18667 | 0.016205 | 0.1045 | 14341.27 | Acquiring Data
1.18833 | 0.016274 | 0.1047 | 14358.2 | Acquiring Data
1.19 | 0.016342 | 0.1047 | 14374.78 | Acquiring Data
1.19167 | 0.01641 | 0.105 | 14391.06 | Acquiring Data
1.19333 | 0.016478 | 0.1052 | 14407.58 | Acquiring Data
1.195 | 0.016547 | 0.1055 | 14423.87 | Acquiring Data
1.19667 | 0.016615 | 0.1057 | 14440.37 | Acquiring Data
1.19833 | 0.016682 | 0.1057 | 14456.72 | Acquiring Data
1.2 | 0.01675 | 0.106 | 14472.83 | Acquiring Data
1.20167 | 0.016818 | 0.1062 | 14489.24 | Acquiring Data
1.20333 | 0.016885 | 0.1065 | 14505.36 | Acquiring Data
1.205 | 0.016952 | 0.1067 | 14521.81 | Acquiring Data
1.20667 | 0.017018 | 0.107 | 14538.28 | Acquiring Data
1.20833 | 0.017085 | 0.107 | 14554.77 | Acquiring Data
1.21 | 0.017151 | 0.1072 | 14571.17 | Acquiring Data
1.21167 | 0.017217 | 0.1075 | 14587.34 | Acquiring Data
1.21333 | 0.017284 | 0.1077 | 14603.79 | Acquiring Data
1.215 | 0.01735 | 0.108 | 14620.15 | Acquiring Data
1.21667 | 0.017416 | 0.1082 | 14636.8 | Acquiring Data
1.21833 | 0.017483 | 0.1082 | 14653.33 | Acquiring Data
1.22 | 0.017549 | 0.1085 | 14669.54 | Acquiring Data
1.22167 | 0.017616 | 0.1087 | 14686.04 | Acquiring Data
1.22333 | 0.017682 | 0.109 | 14702.45 | Acquiring Data
1.225 | 0.017748 | 0.1092 | 14719.08 | Acquiring Data
1.22667 | 0.017813 | 0.1092 | 14735.46 | Acquiring Data
1.22833 | 0.017879 | 0.1095 | 14751.98 | Acquiring Data
1.23 | 0.017944 | 0.1097 | 14768.5 | Acquiring Data
1.23167 | 0.01801 | 0.11 | 14785.4 | Acquiring Data
1.23333 | 0.018077 | 0.1102 | 14801.7 | Acquiring Data
1.235 | 0.018143 | 0.1102 | 14818.17 | Acquiring Data
1.23667 | 0.01821 | 0.1105 | 14834.49 | Acquiring Data
1.23833 | 0.018275 | 0.1107 | 14850.81 | Acquiring Data
1.24 | 0.018341 | 0.111 | 14867.53 | Acquiring Data
1.24167 | 0.018407 | 0.1112 | 14883.54 | Acquiring Data
1.24333 | 0.018473 | 0.1115 | 14900.03 | Acquiring Data
1.245 | 0.018539 | 0.1115 | 14916.2 | Acquiring Data
1.24667 | 0.018607 | 0.1117 | 14932.43 | Acquiring Data
1.24833 | 0.018676 | 0.112 | 14948.76 | Acquiring Data
1.25 | 0.018744 | 0.1122 | 14965.59 | Acquiring Data
1.25167 | 0.018813 | 0.1125 | 14981.87 | Acquiring Data
1.25333 | 0.018881 | 0.1125 | 14997.76 | Acquiring Data
1.255 | 0.018948 | 0.1127 | 15013.92 | Acquiring Data
1.25667 | 0.019015 | 0.113 | 15030.02 | Acquiring Data
1.25833 | 0.019082 | 0.1132 | 15046.56 | Acquiring Data
1.26 | 0.019149 | 0.1135 | 15062.37 | Acquiring Data
1.26167 | 0.019217 | 0.1135 | 15078.2 | Acquiring Data
1.26333 | 0.019284 | 0.1137 | 15094.5 | Acquiring Data
1.265 | 0.019352 | 0.114 | 15110.86 | Acquiring Data
1.26667 | 0.019419 | 0.1142 | 15126.9 | Acquiring Data
1.26833 | 0.019486 | 0.1145 | 15142.71 | Acquiring Data
1.27 | 0.019553 | 0.1145 | 15158.67 | Acquiring Data
1.27167 | 0.01962 | 0.1147 | 15174.5 | Acquiring Data
1.27333 | 0.019688 | 0.115 | 15190.46 | Acquiring Data
1.275 | 0.019755 | 0.1152 | 15206 | Acquiring Data
1.27667 | 0.019822 | 0.1155 | 15222.15 | Acquiring Data
1.27833 | 0.01989 | 0.1155 | 15237.98 | Acquiring Data
1.28 | 0.019957 | 0.1157 | 15254.13 | Acquiring Data
1.28167 | 0.020025 | 0.116 | 15270.09 | Acquiring Data
1.28333 | 0.020092 | 0.1162 | 15285.63 | Acquiring Data
1.285 | 0.02016 | 0.1165 | 15301.39 | Acquiring Data
1.28667 | 0.020228 | 0.1165 | 15316.63 | Acquiring Data
1.28833 | 0.020295 | 0.1167 | 15332.49 | Acquiring Data
1.29 | 0.020363 | 0.117 | 15347.92 | Acquiring Data
1.29167 | 0.02043 | 0.1172 | 15363.82 | Acquiring Data
1.29333 | 0.020497 | 0.1175 | 15379.88 | Acquiring Data
1.295 | 0.020563 | 0.1175 | 15395.41 | Acquiring Data
1.29667 | 0.02063 | 0.1177 | 15411.08 | Acquiring Data
1.29833 | 0.020697 | 0.118 | 15427.28 | Acquiring Data
1.3 | 0.020763 | 0.1182 | 15442.8 | Acquiring Data
1.30167 | 0.02083 | 0.1185 | 15458.19 | Acquiring Data
1.30333 | 0.020897 | 0.1185 | 15473.48 | Acquiring Data
1.305 | 0.020963 | 0.1187 | 15489.08 | Acquiring Data
1.30667 | 0.02103 | 0.119 | 15504.53 | Acquiring Data
1.30833 | 0.021097 | 0.1192 | 15520.42 | Acquiring Data
1.31 | 0.021163 | 0.1195 | 15536.04 | Acquiring Data
1.31167 | 0.02123 | 0.1195 | 15551.55 | Acquiring Data
1.31333 | 0.021297 | 0.1197 | 15566.38 | Acquiring Data
1.315 | 0.021364 | 0.12 | 15581.66 | Acquiring Data
1.31667 | 0.021431 | 0.1202 | 15597.13 | Acquiring Data
1.31833 | 0.021498 | 0.1205 | 15612.36 | Acquiring Data
1.32 | 0.021564 | 0.1205 | 15627.59 | Acquiring Data
1.32167 | 0.021631 | 0.1207 | 15642.45 | Acquiring Data
1.32333 | 0.021697 | 0.121 | 15657.81 | Acquiring Data
1.325 | 0.021764 | 0.1212 | 15673.04 | Acquiring Data
1.32667 | 0.02183 | 0.1215 | 15688.18 | Acquiring Data
1.32833 | 0.021897 | 0.1215 | 15703.39 | Acquiring Data
1.33 | 0.021963 | 0.1217 | 15718.15 | Acquiring Data
1.33167 | 0.022028 | 0.122 | 15733.38 | Acquiring Data
1.33333 | 0.022095 | 0.1222 | 15748.4 | Acquiring Data
1.335 | 0.022161 | 0.1225 | 15763.13 | Acquiring Data
1.33667 | 0.022227 | 0.1225 | 15777.81 | Acquiring Data
1.33833 | 0.022294 | 0.1227 | 15792.48 | Acquiring Data
1.34 | 0.02236 | 0.123 | 15807.48 | Acquiring Data
1.34167 | 0.022427 | 0.1232 | 15822.53 | Acquiring Data
1.34333 | 0.022493 | 0.1232 | 15837.66 | Acquiring Data
1.345 | 0.02256 | 0.1235 | 15852.63 | Acquiring Data
1.34667 | 0.022627 | 0.1237 | 15867.05 | Acquiring Data
1.34833 | 0.022694 | 0.124 | 15881.87 | Acquiring Data
1.35 | 0.022761 | 0.1242 | 15896.65 | Acquiring Data
1.35167 | 0.022828 | 0.1242 | 15911.25 | Acquiring Data
1.35333 | 0.022895 | 0.1245 | 15925.52 | Acquiring Data
1.355 | 0.022961 | 0.1247 | 15940.44 | Acquiring Data
1.35667 | 0.023028 | 0.125 | 15955.05 | Acquiring Data
1.35833 | 0.023095 | 0.1252 | 15969.81 | Acquiring Data
1.36 | 0.02316 | 0.1252 | 15984.26 | Acquiring Data
1.36167 | 0.023226 | 0.1255 | 15998.83 | Acquiring Data
1.36333 | 0.023291 | 0.1257 | 16013.49 | Acquiring Data
1.365 | 0.023357 | 0.126 | 16028.05 | Acquiring Data
1.36667 | 0.023423 | 0.1262 | 16042.62 | Acquiring Data
1.36833 | 0.023489 | 0.1262 | 16057.1 | Acquiring Data
1.37 | 0.023555 | 0.1265 | 16071.24 | Acquiring Data
1.37167 | 0.023622 | 0.1267 | 16085.8 | Acquiring Data
1.37333 | 0.023688 | 0.127 | 16100.13 | Acquiring Data
1.375 | 0.023755 | 0.1272 | 16114.16 | Acquiring Data
1.37667 | 0.023822 | 0.1272 | 16128.6 | Acquiring Data
1.37833 | 0.023889 | 0.1275 | 16142.66 | Acquiring Data
1.38 | 0.023955 | 0.1277 | 16157.09 | Acquiring Data
1.38167 | 0.024022 | 0.128 | 16171.34 | Acquiring Data
1.38333 | 0.024088 | 0.1282 | 16185.78 | Acquiring Data
1.385 | 0.024154 | 0.1282 | 16200.05 | Acquiring Data
1.38667 | 0.02422 | 0.1285 | 16213.23 | Acquiring Data
1.38833 | 0.024286 | 0.1287 | 16227.36 | Acquiring Data
1.39 | 0.024352 | 0.129 | 16241.75 | Acquiring Data
1.39167 | 0.024418 | 0.1292 | 16255.81 | Acquiring Data
1.39333 | 0.024484 | 0.1292 | 16269.9 | Acquiring Data
1.395 | 0.024551 | 0.1295 | 16283.6 | Acquiring Data
1.39667 | 0.024617 | 0.1297 | 16297.34 | Acquiring Data
1.39833 | 0.024683 | 0.13 | 16310.68 | Acquiring Data
1.4 | 0.024749 | 0.13 | 16324.64 | Acquiring Data
1.40167 | 0.024815 | 0.1302 | 16338.32 | Acquiring Data
1.40333 | 0.02488 | 0.1305 | 16351.94 | Acquiring Data
1.405 | 0.024946 | 0.1307 | 16365.81 | Acquiring Data
1.40667 | 0.025011 | 0.131 | 16379.63 | Acquiring Data
1.40833 | 0.025077 | 0.131 | 16393.23 | Acquiring Data
1.41 | 0.025142 | 0.1312 | 16406.97 | Acquiring Data
1.41167 | 0.025208 | 0.1315 | 16420.16 | Acquiring Data
1.41333 | 0.025273 | 0.1317 | 16433.81 | Acquiring Data
1.415 | 0.025338 | 0.132 | 16447.66 | Acquiring Data
1.41667 | 0.025404 | 0.132 | 16461.24 | Acquiring Data
1.41833 | 0.025469 | 0.1322 | 16474.66 | Acquiring Data
1.42 | 0.025534 | 0.1325 | 16488.06 | Acquiring Data
1.42167 | 0.0256 | 0.1327 | 16501.62 | Acquiring Data
1.42333 | 0.025665 | 0.1327 | 16515.57 | Acquiring Data
1.425 | 0.025731 | 0.133 | 16529.12 | Acquiring Data
1.42667 | 0.025796 | 0.1332 | 16542.24 | Acquiring Data
1.42833 | 0.025862 | 0.1335 | 16555.7 | Acquiring Data
1.43 | 0.025927 | 0.1337 | 16569.35 | Acquiring Data
1.43167 | 0.025993 | 0.1337 | 16582.52 | Acquiring Data
1.43333 | 0.026058 | 0.134 | 16595.96 | Acquiring Data
1.435 | 0.026123 | 0.1342 | 16609.47 | Acquiring Data
1.43667 | 0.026189 | 0.1345 | 16622.87 | Acquiring Data
1.43833 | 0.026254 | 0.1347 | 16635.99 | Acquiring Data
1.44 | 0.026319 | 0.1347 | 16649.15 | Acquiring Data
1.44167 | 0.026385 | 0.135 | 16662.37 | Acquiring Data
1.44333 | 0.02645 | 0.1352 | 16675.19 | Acquiring Data
1.445 | 0.026516 | 0.1355 | 16688.26 | Acquiring Data
1.44667 | 0.026581 | 0.1357 | 16701.42 | Acquiring Data
1.44833 | 0.026646 | 0.1357 | 16714.34 | Acquiring Data
1.45 | 0.026711 | 0.136 | 16727.33 | Acquiring Data
1.45167 | 0.026776 | 0.1362 | 16740.25 | Acquiring Data
1.45333 | 0.026841 | 0.1365 | 16752.97 | Acquiring Data
1.455 | 0.026906 | 0.1367 | 16765.5 | Acquiring Data
1.45667 | 0.026971 | 0.1367 | 16778.6 | Acquiring Data
1.45833 | 0.027036 | 0.137 | 16791.55 | Acquiring Data
1.46 | 0.027101 | 0.1372 | 16804.24 | Acquiring Data
1.46167 | 0.027166 | 0.1375 | 16816.93 | Acquiring Data
1.46333 | 0.027231 | 0.1377 | 16829.48 | Acquiring Data
1.465 | 0.027295 | 0.1377 | 16842.06 | Acquiring Data
1.46667 | 0.02736 | 0.138 | 16855.02 | Acquiring Data
1.46833 | 0.027425 | 0.1382 | 16867.99 | Acquiring Data
1.47 | 0.02749 | 0.1385 | 16880.46 | Acquiring Data
1.47167 | 0.027554 | 0.1385 | 16892.76 | Acquiring Data
1.47333 | 0.027619 | 0.1387 | 16905.37 | Acquiring Data
1.475 | 0.027683 | 0.139 | 16917.74 | Acquiring Data
1.47667 | 0.027747 | 0.1392 | 16930.51 | Acquiring Data
1.47833 | 0.027811 | 0.1395 | 16942.93 | Acquiring Data
1.48 | 0.027875 | 0.1395 | 16955.61 | Acquiring Data
1.48167 | 0.027939 | 0.1397 | 16967.85 | Acquiring Data
1.48333 | 0.028004 | 0.14 | 16980.46 | Acquiring Data
1.485 | 0.028068 | 0.1402 | 16992.73 | Acquiring Data
1.48667 | 0.028132 | 0.1405 | 17004.81 | Acquiring Data
1.48833 | 0.028196 | 0.1405 | 17017.27 | Acquiring Data
1.49 | 0.02826 | 0.1407 | 17029.99 | Acquiring Data
1.49167 | 0.028324 | 0.141 | 17042.22 | Acquiring Data
1.49333 | 0.028387 | 0.1412 | 17054.25 | Acquiring Data
1.495 | 0.028451 | 0.1412 | 17066.74 | Acquiring Data
1.49667 | 0.028514 | 0.1415 | 17079.06 | Acquiring Data
1.49833 | 0.028578 | 0.1417 | 17091.22 | Acquiring Data
1.5 | 0.028641 | 0.142 | 17103.61 | Acquiring Data
1.50167 | 0.028705 | 0.1422 | 17115.52 | Acquiring Data
1.50333 | 0.028769 | 0.1422 | 17127.31 | Acquiring Data
1.505 | 0.028833 | 0.1425 | 17139.31 | Acquiring Data
1.50667 | 0.028897 | 0.1427 | 17151.55 | Acquiring Data
1.50833 | 0.02896 | 0.143 | 17163.49 | Acquiring Data
1.51 | 0.029024 | 0.1432 | 17175.4 | Acquiring Data
1.51167 | 0.029087 | 0.1432 | 17187.38 | Acquiring Data
1.51333 | 0.029151 | 0.1435 | 17199 | Acquiring Data
1.515 | 0.029215 | 0.1437 | 17211.31 | Acquiring Data
1.51667 | 0.029278 | 0.144 | 17222.96 | Acquiring Data
1.51833 | 0.029341 | 0.144 | 17234.91 | Acquiring Data
1.52 | 0.029405 | 0.1442 | 17246.31 | Acquiring Data
1.52167 | 0.029468 | 0.1445 | 17257.93 | Acquiring Data
1.52333 | 0.029531 | 0.1447 | 17269.95 | Acquiring Data
1.525 | 0.029594 | 0.1447 | 17281.34 | Acquiring Data
1.52667 | 0.029657 | 0.145 | 17293.02 | Acquiring Data
1.52833 | 0.02972 | 0.1452 | 17306.53 | Acquiring Data
1.53 | 0.029787 | 0.1455 | 17327.77 | Acquiring Data
1.53167 | 0.029861 | 0.1457 | 17353 | Acquiring Data
1.53333 | 0.029942 | 0.1462 | 17376.67 | Acquiring Data
1.535 | 0.030028 | 0.1465 | 17400.77 | Acquiring Data
1.53667 | 0.030121 | 0.147 | 17428.46 | Acquiring Data
1.53833 | 0.030227 | 0.1475 | 17465.55 | Acquiring Data
1.54 | 0.030354 | 0.1477 | 17505.7 | Acquiring Data
1.54167 | 0.030489 | 0.1482 | 17533.93 | Acquiring Data
1.54333 | 0.030628 | 0.1487 | 17561.49 | Acquiring Data
1.545 | 0.030773 | 0.1492 | 17591.99 | Acquiring Data
1.54667 | 0.030925 | 0.1497 | 17623.23 | Acquiring Data
1.54833 | 0.031082 | 0.1502 | 17654.98 | Acquiring Data
1.55 | 0.031249 | 0.151 | 17691.12 | Acquiring Data
1.55167 | 0.031427 | 0.1515 | 17727.79 | Acquiring Data
1.55333 | 0.031609 | 0.1522 | 17761.37 | Acquiring Data
1.555 | 0.031794 | 0.1527 | 17794.03 | Acquiring Data
1.55667 | 0.031979 | 0.1532 | 17826.18 | Acquiring Data
1.55833 | 0.032164 | 0.154 | 17857.7 | Acquiring Data
1.56 | 0.032349 | 0.1545 | 17889.42 | Acquiring Data
1.56167 | 0.032535 | 0.155 | 17921.09 | Acquiring Data
1.56333 | 0.03272 | 0.1557 | 17952.47 | Acquiring Data
1.565 | 0.032906 | 0.1562 | 17983.96 | Acquiring Data
1.56667 | 0.033091 | 0.157 | 18014.81 | Acquiring Data
1.56833 | 0.033277 | 0.1575 | 18046.35 | Acquiring Data
1.57 | 0.033462 | 0.158 | 18076.84 | Acquiring Data
1.57167 | 0.033648 | 0.1587 | 18107.69 | Acquiring Data
1.57333 | 0.033833 | 0.1592 | 18138.17 | Acquiring Data

## Q2
The purpose of this laboratory was to determine the Young's Moduli of various pure metals.
Metal | Modulus of Elasticity (MPa)
Aluminum | 69
Copper | 115
Gold | 77
Molybdenum | 320
Tin | 44.3
Titanium | 103

## Q3
The purpose of this laboratory was to determine the effect of carbon content on the hardness of martensitic plain carbon steel.
Harndess of plain carbon steel after severe quenching (forming martensite)
Steel | Hardness (BHN)
AISI 1010 | 350
AISI 1020 | 505
AISI 1040 | 610
AISI 1060 | 615
AISI 1080 | 685
AISI 1095 | 695
HINT: AISI 1020 is not a "quantity" it is a "name" - but it does tell you how much carbon is present.
Per AISI standards, the first two digits inform us about the alloy content and the second two digits are the carbon content. For example, AISI 1040 steel, the first two digits (10xx) tell us it is plain carbon steel (no additional alloying elements other than carbon and iron) and the last two digits (xx40) tell us there is 0.40 wt% carbon. AISI 1090 steel is also a plain carbon steel, but has a 0.90wt% carbon content.

## Q4
The purpose of this laboratory was to determine the effect of tempering time on the hardness of AISI 1080 steel.
Tempering temperature was 1000F
Time (sec) | Hardness (RC)
10 | 48
100 | 44
1000 | 40
100000 | 33

## Q5
The purpose of this laboratory was to determine the effect of temperature on the yield strength of AISI 1040 steel.
A total of 15 test specimens was used:
Test Temperature (C) | First | Second | Third
205 | 581 | 602 | 595
315 | 578 | 597 | 605
425 | 557 | 561 | 538
540 | 498 | 491 | 481
650 | 441 | 424 | 438
Ref: Schaffer, et al., The Science and Design of Engineering Materials

## Q6
The purpose of this laboratory was to determine the effect of carbon content on the strength and ductility of plain carbon steel.
All data is for steel in the normalized condition (Ref: Schaffer, et al., The Science and Design of Engineering Materials)
Steel | Tensile Strength | Yield Strength | Ductility (%EL, 50mm)
AISI 1015 | 424 | 324 | 37
AISI 1020 | 441 | 347 | 35.8
AISI 1030 | 521 | 345 | 32
AISI 1040 | 590 | 374 | 28
AISI 1050 | 748 | 428 | 20
AISI 1060 | 776 | 421 | 18
AISI 1080 | 1010 | 524 | 11
AISI 1095 | 1014 | 500 | 9.5